## Values
Fieldname | Fieldvalue | Fieldunit
DateTime | 5/29/2026 10:51:48 AM
Coating_TS_LimitMinAbs | 50 | g/m²
Coating_TS_Nominal | 50 | g/m²
CoilID | 833660

## LengthProfiles
Length [m] | LP_Coating_TS_Avg [g/m²]
0 | 67.779472
11.244755 | 67.797249
22.48951 | 68.130386
33.734266 | 67.841438
44.97902 | 67.700119
56.223773 | 66.925217
67.468531 | 66.827599
78.713281 | 67.342155
89.958039 | 67.444878
101.202797 | 66.973145
112.447547 | 66.415749
123.692305 | 64.889801
134.937063 | 64.926926
146.181813 | 64.748688
157.426563 | 65.110512
168.671328 | 65.403526
179.916078 | 65.211655
191.160828 | 65.135773
202.405594 | 65.091927
213.650344 | 64.960693
224.895094 | 65.034698
236.139859 | 64.26387
247.384609 | 64.978867
258.629359 | 65.339272
269.874125 | 64.993553
281.118875 | 65.043472
292.363625 | 65.290092
303.608375 | 64.880424
314.853125 | 62.569462
326.097906 | 61.929581
337.342656 | 61.664925
348.587406 | 62.022617
359.832156 | 62.380177
371.076906 | 63.159569
382.321656 | 62.97163
393.566406 | 62.901119
404.811188 | 63.461445
416.055938 | 63.124454
427.300688 | 63.339066
438.545438 | 63.290054
449.790188 | 62.784966
461.034938 | 62.566025
472.279719 | 62.476578
483.524469 | 62.710827
494.769219 | 63.505268
506.013969 | 63.377811
517.258719 | 63.83239
528.5035 | 63.433434
539.74825 | 63.513092
550.993 | 63.449753
562.23775 | 63.403355
573.4825 | 63.399879
584.72725 | 63.29126
595.972 | 63.672947
607.21675 | 64.019417
618.4615 | 63.751869
629.70625 | 63.936573
640.951 | 63.789188
652.195813 | 64.314651
663.440563 | 64.341476
674.685313 | 64.098564
685.930063 | 64.203354
697.174813 | 64.142212
708.419563 | 64.378517
719.664313 | 64.030319
730.909063 | 63.963505
742.153813 | 63.586922
753.398563 | 63.407333
764.643313 | 63.397942
775.888063 | 63.844151
787.132813 | 63.836411
798.377625 | 63.665295
809.622375 | 64.279762
820.867125 | 64.130653
832.111875 | 64.131516
843.356625 | 64.235443
854.601375 | 64.087341
865.846125 | 64.008415
877.090875 | 63.941666
888.335625 | 63.128571
899.580375 | 63.427189
910.825125 | 63.077484
922.069875 | 63.449352
933.314625 | 63.127102
944.559438 | 63.441647
955.804188 | 63.528294
967.048938 | 63.529346
978.293688 | 63.709599
989.538438 | 64.2108
1000.783188 | 64.21035
1012.027938 | 64.16526
1023.272688 | 64.03463
1034.517438 | 64.943069
1045.762188 | 64.912491
1057.007 | 64.655945
1068.25175 | 64.534058
1079.4965 | 64.513008
1090.74125 | 64.666092
1101.986 | 64.369629
1113.23075 | 64.272865
1124.4755 | 64.425423
1135.72025 | 64.898933
1146.965 | 64.380219
1158.20975 | 65.236305
1169.4545 | 64.059441
1180.69925 | 64.349274
1191.944 | 64.755615
1203.18875 | 64.865265
1214.4335 | 65.97657
1225.67825 | 69.079453
1236.923 | 70.836868
1248.16775 | 72.111473
1259.4125 | 72.049324
1270.65725 | 72.915993
1281.902 | 69.636482
1293.14675 | 68.011177
1304.391625 | 65.630455
1315.636375 | 64.871239
1326.881125 | 64.626778
1338.125875 | 64.677299
1349.370625 | 67.58107
1360.615375 | 68.282532
1371.860125 | 69.052841
1383.104875 | 70.468872
1394.349625 | 69.646301
1405.594375 | 61.566231
1416.839125 | 58.223537
1428.083875 | 57.03154
1439.328625 | 55.604763
1450.573375 | 56.056622
1461.818125 | 59.576923
1473.062875 | 61.886631
1484.307625 | 62.110016
1495.552375 | 62.74099
1506.797125 | 63.378197
1518.041875 | 63.155842
1529.286625 | 63.237545
1540.531375 | 63.243443
1551.776125 | 64.246948
1563.020875 | 64.337296
1574.265625 | 64.764091
1585.5105 | 64.659027
1596.75525 | 65.657051
1608 | 66.679794