## Values
Fieldname | Fieldvalue | Fieldunit
DateTime | 5/29/2026 11:58:07 AM
Coating_TS_LimitMinAbs | 50 | g/m²
Coating_TS_Nominal | 50 | g/m²
CoilID | 833700

## LengthProfiles
Length [m] | LP_Coating_TS_Avg [g/m²]
0 | 44.327576
10.937106 | 44.259411
21.874213 | 38.055809
32.81132 | 37.938698
43.748426 | 38.266479
54.685531 | 39.845604
65.622641 | 40.589169
76.559742 | 40.692173
87.496852 | 37.989296
98.433961 | 38.229019
109.371063 | 38.584408
120.308172 | 39.158562
131.245281 | 39.225231
142.182391 | 39.54528
153.119484 | 42.496288
164.056594 | 44.584614
174.993703 | 45.210579
185.930813 | 46.6488
196.867922 | 46.293816
207.805016 | 46.525806
218.742125 | 46.661194
229.679234 | 47.756748
240.616344 | 47.605988
251.553453 | 47.167267
262.490563 | 48.777393
273.427656 | 48.140175
284.364781 | 47.482235
295.301875 | 46.225494
306.238969 | 45.517696
317.176094 | 44.402397
328.113188 | 43.837856
339.050313 | 44.252296
349.987406 | 43.850574
360.9245 | 44.167034
371.861625 | 44.083809
382.798719 | 43.673485
393.735844 | 45.178432
404.672938 | 44.366642
415.610031 | 43.130619
426.547156 | 43.340611
437.48425 | 43.747875
448.421375 | 43.694069
459.358469 | 42.759861
470.295563 | 43.18528
481.232688 | 43.460125
492.169781 | 42.780838
503.106906 | 43.966015
514.044 | 45.445061
524.981125 | 44.570187
535.918188 | 44.791096
546.855313 | 44.098389
557.792438 | 43.340199
568.729563 | 43.563168
579.666625 | 43.450603
590.60375 | 44.505894
601.540875 | 43.893501
612.477938 | 43.224594
623.415063 | 43.507633
634.352188 | 43.957359
645.28925 | 43.818897
656.226375 | 43.358265
667.1635 | 42.952888
678.100625 | 43.107368
689.037688 | 42.649368
699.974813 | 39.761662
710.911938 | 39.408142
721.849 | 39.27787
732.786125 | 40.449108
743.72325 | 39.99062
754.660375 | 40.230961
765.597438 | 39.994831
776.534563 | 40.409645
787.471688 | 39.520557
798.40875 | 37.606064
809.345875 | 38.037624
820.283 | 37.397579
831.220063 | 38.178944
842.157188 | 37.801037
853.094313 | 37.261127
864.031438 | 38.873405
874.9685 | 38.920986
885.905625 | 38.944691
896.84275 | 40.063885
907.779813 | 39.994423
918.716938 | 40.038666
929.654063 | 40.59436
940.591125 | 40.585693
951.52825 | 39.610092
962.465375 | 38.814804
973.4025 | 39.195908
984.339563 | 38.758221
995.276688 | 39.098209
1006.213813 | 37.673542
1017.150875 | 37.586052
1028.088 | 36.107464
1039.025125 | 35.915428
1049.96225 | 35.054356
1060.899375 | 35.046047
1071.836375 | 37.251415
1082.7735 | 36.910213
1093.710625 | 37.5373
1104.64775 | 37.137054
1115.584875 | 37.672741
1126.522 | 37.451481
1137.459125 | 36.534328
1148.396125 | 36.353733
1159.33325 | 35.7617
1170.270375 | 37.553249
1181.2075 | 40.915031
1192.144625 | 40.1833
1203.08175 | 39.79567
1214.018875 | 40.604694
1224.955875 | 40.868721
1235.893 | 41.496571
1246.830125 | 40.102875
1257.76725 | 35.731232
1268.704375 | 33.953407
1279.6415 | 34.055969
1290.5785 | 33.831287
1301.515625 | 34.131168
1312.45275 | 33.674923
1323.389875 | 33.343071
1334.327 | 33.559898
1345.264125 | 33.006462
1356.20125 | 33.16243
1367.13825 | 32.558029
1378.075375 | 32.649384
1389.0125 | 32.301357
1399.949625 | 32.329521
1410.88675 | 32.885506
1421.823875 | 32.67424
1432.761 | 33.091236
1443.698 | 33.722347
1454.635125 | 32.540184
1465.57225 | 31.663294
1476.509375 | 32.45348
1487.4465 | 32.811691
1498.383625 | 32.3013
1509.32075 | 30.961145
1520.25775 | 30.181709
1531.194875 | 28.62534
1542.132 | 29.889721
1553.069125 | 30.849501
1564.00625 | 30.962986
1574.943375 | 29.625614
1585.880375 | 31.128647
1596.8175 | 32.404362
1607.754625 | 32.001915
1618.69175 | 32.31076
1629.628875 | 31.792791
1640.566 | 32.482788
1651.503125 | 32.30817
1662.440125 | 31.041756
1673.37725 | 31.71105
1684.314375 | 32.287987
1695.2515 | 31.693695
1706.188625 | 32.327591
1717.12575 | 32.772003
1728.062875 | 33.298431
1738.999875 | 33.332581