## Values
Fieldname | Fieldvalue | Fieldunit
DateTime | 5/29/2026 1:02:10 PM
Coating_TS_LimitMinAbs | 50 | g/m²
Coating_TS_Nominal | 50 | g/m²
CoilID | 833490

## LengthProfiles
Length [m] | LP_Coating_TS_Avg [g/m²]
0 | 61.524921
11.285714 | 61.532589
22.571428 | 62.977303
33.857141 | 60.982437
45.142855 | 60.194672
56.42857 | 59.692577
67.714281 | 58.904442
79 | 60.005783
90.285711 | 59.839859
101.571422 | 59.470711
112.857141 | 59.71682
124.142852 | 59.791016
135.428563 | 59.346241
146.714281 | 59.4744
158 | 59.365517
169.285703 | 60.210178
180.571422 | 60.402218
191.857141 | 60.602863
203.142844 | 60.435951
214.428563 | 60.377602
225.714281 | 60.419159
236.999984 | 60.576485
248.285703 | 60.083141
259.571422 | 60.787575
270.857125 | 60.562263
282.142844 | 60.219208
293.428563 | 59.315334
304.714281 | 60.512512
316 | 61.928802
327.285688 | 62.291874
338.571406 | 60.978302
349.857125 | 61.187496
361.142844 | 61.289474
372.428563 | 61.294861
383.714281 | 61.384052
395 | 61.290607
406.285688 | 61.064007
417.571406 | 59.67572
428.857125 | 60.142059
440.142844 | 60.680054
451.428563 | 60.479202
462.714281 | 60.790279
473.999969 | 60.710552
485.285688 | 60.763386
496.571406 | 60.501129
507.857125 | 60.744488
519.142844 | 60.371292
530.428563 | 60.469875
541.71425 | 59.892525
553 | 60.084156
564.285688 | 60.261112
575.571438 | 60.146519
586.857125 | 60.433651
598.142813 | 60.707016
609.428563 | 60.195236
620.71425 | 60.579292
632 | 60.449631
643.285688 | 60.800224
654.571375 | 60.556881
665.857125 | 60.346783
677.142813 | 60.698208
688.428563 | 60.798912
699.71425 | 60.150951
711 | 60.176678
722.285688 | 60.81086
733.571375 | 60.832222
744.857125 | 60.543957
756.142813 | 60.281307
767.428563 | 60.38393
778.71425 | 60.44062
790 | 60.122635
801.285688 | 60.249798
812.571375 | 60.764236
823.857125 | 60.487251
835.142813 | 61.442886
846.428563 | 63.00079
857.71425 | 63.414879
868.999938 | 63.700432
880.285688 | 62.831539
891.571375 | 61.235279
902.857125 | 61.929153
914.142813 | 61.361919
925.428563 | 61.914986
936.71425 | 61.940334
947.999938 | 62.159901
959.285688 | 62.403629
970.571375 | 61.961971
981.857125 | 61.867031
993.142813 | 61.281326
1004.428563 | 61.23378
1015.71425 | 61.554222
1026.999938 | 62.226238
1038.285688 | 62.316887
1049.571375 | 63.05867
1060.857125 | 62.61134
1072.142875 | 63.175182
1083.4285 | 63.029308
1094.71425 | 62.485775
1106 | 62.344017
1117.285625 | 63.362293
1128.571375 | 63.166119
1139.857125 | 62.56242
1151.142875 | 63.378082
1162.4285 | 62.755024
1173.71425 | 63.555046
1185 | 62.528427
1196.285625 | 62.24398
1207.571375 | 61.37978
1218.857125 | 61.272701
1230.14275 | 61.197567
1241.4285 | 61.341595
1252.71425 | 60.755333
1264 | 60.647507
1275.285625 | 60.491947
1286.571375 | 60.390594
1297.857125 | 59.262012
1309.14275 | 59.459961
1320.4285 | 59.556316
1331.71425 | 59.583385
1343 | 60.000286
1354.285625 | 60.170387
1365.571375 | 62.443756
1376.857125 | 64.55574
1388.14275 | 66.662857
1399.4285 | 67.742935
1410.71425 | 68.44986
1422 | 69.191032
1433.285625 | 70.597961
1444.571375 | 68.649803
1455.857125 | 67.908966
1467.14275 | 67.504631
1478.4285 | 70.234833
1489.71425 | 69.423775
1501 | 69.262901
1512.285625 | 68.765953
1523.571375 | 64.548775
1534.857125 | 59.979385
1546.14275 | 58.309689
1557.4285 | 54.767448
1568.71425 | 53.202641
1580 | 56.057056
1591.285625 | 56.635399
1602.571375 | 56.837105
1613.857125 | 58.13068
1625.14275 | 59.005444
1636.4285 | 58.793419
1647.71425 | 59.695194
1659 | 59.72612
1670.285625 | 60.308372
1681.571375 | 60.6119
1692.857125 | 60.417549
1704.14275 | 60.55814
1715.4285 | 61.64624
1726.71425 | 61.286869
1737.999875 | 60.192951