## Values
Fieldname | Fieldvalue | Fieldunit
DateTime | 5/29/2026 2:06:26 PM
Coating_TS_LimitMinAbs | 50 | g/m²
Coating_TS_Nominal | 50 | g/m²
CoilID | 833540

## LengthProfiles
Length [m] | LP_Coating_TS_Avg [g/m²]
0 | 36.168625
11.363637 | 36.178337
22.727273 | 37.270554
34.09091 | 37.659363
45.454547 | 38.77829
56.818184 | 38.656239
68.18182 | 39.033131
79.545453 | 38.27108
90.909094 | 37.658459
102.272734 | 37.220505
113.636367 | 37.646519
125 | 37.833019
136.363641 | 37.321987
147.727281 | 37.318169
159.090906 | 37.665375
170.454547 | 37.98064
181.818188 | 37.875744
193.181828 | 38.473415
204.545469 | 38.188305
215.909094 | 37.94973
227.272734 | 38.23848
238.636375 | 39.376751
250 | 38.168598
261.363641 | 38.173943
272.727281 | 38.78125
284.090906 | 39.593563
295.454563 | 38.970852
306.818188 | 39.057083
318.181813 | 39.170956
329.545469 | 39.09668
340.909094 | 38.971851
352.27275 | 39.260715
363.636375 | 38.344326
375 | 38.300011
386.363656 | 38.968689
397.727281 | 39.331547
409.090938 | 37.083054
420.454563 | 35.253006
431.818188 | 40.833622
443.181844 | 38.879967
454.545469 | 37.840084
465.909094 | 38.444992
477.27275 | 37.528229
488.636375 | 37.491173
500 | 38.298992
511.363656 | 37.292324
522.727281 | 37.174736
534.090938 | 37.173065
545.454563 | 36.966255
556.818188 | 37.140106
568.181813 | 37.481274
579.5455 | 37.285515
590.909125 | 36.790184
602.27275 | 36.849808
613.636375 | 36.93034
625 | 36.235119
636.363625 | 35.984303
647.727313 | 35.601749
659.090938 | 35.834984
670.454563 | 35.736813
681.818188 | 35.765205
693.181813 | 34.985054
704.5455 | 35.162048
715.909125 | 35.3363
727.27275 | 35.400562
738.636375 | 35.122211
750 | 35.010689
761.363688 | 34.994514
772.727313 | 35.850346
784.090938 | 36.079189
795.454563 | 34.862183
806.818188 | 34.864738
818.181875 | 35.232197
829.5455 | 36.572521
840.909125 | 37.153
852.27275 | 36.351788
863.636375 | 36.833817
875 | 36.194321
886.363688 | 35.298332
897.727313 | 35.622967
909.090938 | 35.587986
920.454563 | 35.128754
931.818188 | 34.998802
943.181875 | 35.09037
954.5455 | 34.806702
965.909125 | 34.64502
977.27275 | 34.823818
988.636375 | 34.738346
1000 | 34.81736
1011.363688 | 34.749817
1022.727313 | 34.681213
1034.090938 | 34.589161
1045.454563 | 34.139282
1056.81825 | 34.38192
1068.181875 | 34.557823
1079.5455 | 34.2309
1090.909125 | 34.206123
1102.27275 | 33.662281
1113.636375 | 34.342876
1125 | 34.408974
1136.363625 | 34.336334
1147.72725 | 34.24733
1159.091 | 34.170616
1170.454625 | 34.439659
1181.81825 | 34.557182
1193.181875 | 34.089596
1204.5455 | 34.012066
1215.909125 | 34.347046
1227.27275 | 34.700344
1238.636375 | 34.258068
1250 | 33.902092
1261.363625 | 33.799225
1272.72725 | 33.741463
1284.091 | 33.855961
1295.454625 | 33.784615
1306.81825 | 33.364853
1318.181875 | 33.321075
1329.5455 | 32.948841
1340.909125 | 32.911835
1352.27275 | 32.839352
1363.636375 | 32.650745
1375 | 33.109844
1386.363625 | 33.25565
1397.727375 | 33.946163
1409.091 | 33.740425
1420.454625 | 34.676083
1431.81825 | 35.239662
1443.181875 | 36.445469
1454.5455 | 36.326939
1465.909125 | 35.713257
1477.27275 | 33.876038
1488.636375 | 33.12027
1500 | 32.477131
1511.363625 | 32.009544
1522.727375 | 32.51263
1534.091 | 33.082455
1545.454625 | 34.166088
1556.81825 | 34.513706
1568.181875 | 34.743706
1579.5455 | 35.68166
1590.909125 | 37.23119
1602.27275 | 36.465225
1613.636375 | 36.174145
1625 | 35.826221
1636.36375 | 35.917583
1647.727375 | 36.460648
1659.091 | 36.33923
1670.454625 | 36.216785
1681.81825 | 35.991104
1693.181875 | 36.485683
1704.5455 | 36.48032
1715.909125 | 35.828407
1727.27275 | 36.573349
1738.636375 | 36.097683
1750 | 36.998676