## Values
Fieldname | Fieldvalue | Fieldunit
DateTime | 5/29/2026 3:09:12 PM
Coating_TS_LimitMinAbs | 50 | g/m²
Coating_TS_Nominal | 50 | g/m²
CoilID | 833620

## LengthProfiles
Length [m] | LP_Coating_TS_Avg [g/m²]
0 | 49.184792
11.52 | 49.128502
23.04 | 42.977673
34.56 | 39.749905
46.08 | 38.334358
57.6 | 36.721317
69.12 | 36.842648
80.64 | 37.388897
92.16 | 38.362854
103.68 | 38.473076
115.2 | 39.151569
126.72 | 40.14135
138.24 | 38.682831
149.76 | 40.80521
161.28 | 39.260166
172.8 | 39.318695
184.32 | 40.755775
195.84 | 41.146305
207.36 | 40.806969
218.88 | 42.050476
230.4 | 42.649914
241.92 | 42.517471
253.44 | 44.514706
264.96 | 45.069893
276.48 | 45.903927
288 | 44.303268
299.52 | 44.298771
311.04 | 43.855911
322.56 | 43.158508
334.08 | 42.612137
345.6 | 41.806168
357.12 | 41.287952
368.64 | 41.477066
380.16 | 40.388393
391.68 | 39.339127
403.2 | 39.996124
414.72 | 38.649624
426.24 | 36.549313
437.76 | 36.59235
449.28 | 37.635059
460.8 | 51.124279
472.32 | 51.472771
483.84 | 40.847649
495.36 | 38.771877
506.88 | 38.565773
518.4 | 38.833046
529.92 | 38.642899
541.44 | 38.858406
552.96 | 38.391113
564.48 | 38.462307
576 | 38.59565
587.52 | 38.568069
599.04 | 38.471336
610.56 | 38.913857
622.08 | 41.445469
633.6 | 42.826786
645.12 | 41.534046
656.64 | 41.991951
668.16 | 41.459064
679.68 | 41.89603
691.2 | 41.164104
702.72 | 40.829353
714.24 | 42.299549
725.76 | 42.664234
737.28 | 42.056942
748.8 | 41.855427
760.32 | 41.869133
771.84 | 41.464596
783.36 | 42.189671
794.88 | 40.61042
806.4 | 40.756924
817.92 | 40.045105
829.44 | 41.049927
840.96 | 40.826454
852.48 | 39.736847
864 | 41.046448
875.52 | 40.390038
887.04 | 40.075073
898.56 | 41.255692
910.08 | 39.25248
921.6 | 39.965088
933.12 | 40.958088
944.64 | 39.505276
956.16 | 40.918377
967.68 | 39.255043
979.2 | 39.658161
990.72 | 39.923275
1002.24 | 40.126305
1013.76 | 40.868954
1025.28 | 40.898853
1036.8 | 42.774773
1048.32 | 48.758709
1059.84 | 43.497822
1071.36 | 43.253559
1082.88 | 43.770409
1094.4 | 43.995239
1105.92 | 44.865524
1117.44 | 46.109684
1128.96 | 45.290829
1140.48 | 45.044277
1152 | 45.414478
1163.52 | 43.581055
1175.04 | 42.771942
1186.56 | 41.922684
1198.08 | 42.178085
1209.6 | 41.982544
1221.12 | 42.102558
1232.64 | 40.776592
1244.16 | 41.813377
1255.68 | 41.852901
1267.2 | 40.196972
1278.72 | 41.050049
1290.24 | 40.49892
1301.76 | 39.669399
1313.28 | 38.694454
1324.8 | 38.397739
1336.32 | 37.38903
1347.84 | 37.150105
1359.36 | 36.726807
1370.88 | 36.643406
1382.4 | 38.679668
1393.92 | 38.888138
1405.44 | 38.635269
1416.96 | 38.266506
1428.48 | 38.698509
1440 | 39.224525
1451.52 | 38.689659
1463.04 | 39.087547
1474.56 | 40.078133
1486.08 | 40.094582
1497.6 | 40.333298
1509.12 | 40.880421
1520.64 | 39.334461
1532.16 | 38.275936
1543.68 | 37.796871
1555.2 | 37.80006
1566.72 | 36.659626
1578.24 | 36.057392
1589.76 | 37.306496
1601.28 | 36.80162
1612.8 | 36.17041
1624.32 | 35.926834
1635.84 | 36.225136
1647.36 | 36.870434
1658.88 | 36.852604
1670.4 | 37.32925
1681.92 | 37.964123
1693.44 | 36.412888
1704.96 | 36.393795
1716.48 | 37.790337
1728 | 35.859261