## Values
Fieldname | Fieldvalue | Fieldunit
DateTime | 5/29/2026 4:11:28 PM
Coating_TS_LimitMinAbs | 50 | g/m²
Coating_TS_Nominal | 50 | g/m²
CoilID | 833480

## LengthProfiles
Length [m] | LP_Coating_TS_Avg [g/m²]
0 | 38.253399
11.577182 | 38.388622
23.154363 | 40.135151
34.731547 | 38.757618
46.308727 | 38.622898
57.885906 | 35.703033
69.463094 | 38.68589
81.040273 | 39.497017
92.617453 | 39.421127
104.194633 | 39.439602
115.771813 | 41.73156
127.349 | 39.287109
138.926188 | 43.915401
150.503359 | 41.413082
162.080547 | 42.072491
173.657719 | 42.270256
185.234906 | 42.976456
196.812094 | 43.448738
208.389266 | 41.43446
219.966453 | 41.905056
231.543625 | 42.327377
243.120813 | 41.185192
254.698 | 41.143356
266.275188 | 41.487686
277.852375 | 42.782021
289.429531 | 42.485592
301.006719 | 42.643654
312.583906 | 41.49556
324.161094 | 42.488144
335.738281 | 41.048977
347.315438 | 41.467701
358.892625 | 41.398914
370.469813 | 43.502846
382.047 | 42.380409
393.624188 | 41.072903
405.201344 | 41.076115
416.778531 | 41.14341
428.355719 | 40.697372
439.932906 | 40.760487
451.510094 | 41.23632
463.08725 | 42.768227
474.664438 | 43.737923
486.241625 | 42.907642
497.818813 | 42.887276
509.396 | 42.081974
520.973188 | 42.058678
532.550375 | 42.387165
544.127563 | 42.774239
555.70475 | 42.85228
567.281875 | 42.719723
578.859063 | 42.094147
590.43625 | 41.499302
602.013438 | 41.594505
613.590625 | 42.196362
625.167813 | 43.323738
636.745 | 42.165894
648.322188 | 41.703678
659.899375 | 41.720638
671.476563 | 42.099129
683.053688 | 40.782036
694.630875 | 41.777828
706.208063 | 40.21719
717.78525 | 42.418858
729.362438 | 41.314636
740.939625 | 41.705509
752.516813 | 39.916771
764.094 | 41.61496
775.671188 | 38.830799
787.248375 | 40.059998
798.825563 | 40.126984
810.402688 | 42.470959
821.979875 | 42.764717
833.557063 | 42.769863
845.13425 | 42.739136
856.711438 | 42.058018
868.288625 | 43.23135
879.865813 | 42.121788
891.443 | 41.944321
903.020188 | 39.025677
914.597375 | 35.519035
926.1745 | 34.963737
937.751688 | 34.967949
949.328875 | 34.750557
960.906063 | 35.349464
972.48325 | 34.880539
984.060438 | 35.639019
995.637625 | 34.953869
1007.214813 | 34.686596
1018.792 | 34.063595
1030.369188 | 34.322147
1041.946375 | 34.615135
1053.5235 | 33.909962
1065.10075 | 33.411438
1076.677875 | 34.315998
1088.255125 | 32.606316
1099.83225 | 32.342686
1111.4095 | 32.231346
1122.986625 | 32.492405
1134.56375 | 35.129528
1146.141 | 34.163967
1157.718125 | 38.509758
1169.295375 | 39.857403
1180.8725 | 39.861671
1192.44975 | 38.788555
1204.026875 | 37.849186
1215.604125 | 38.06366
1227.18125 | 38.279518
1238.758375 | 38.941551
1250.335625 | 38.612041
1261.91275 | 38.294361
1273.49 | 38.334583
1285.067125 | 38.119503
1296.644375 | 38.021423
1308.2215 | 40.708389
1319.79875 | 50.759956
1331.375875 | 52.59346
1342.953125 | 52.560669
1354.53025 | 52.600452
1366.107375 | 51.972458
1377.684625 | 52.938324
1389.26175 | 54.317486
1400.839 | 54.068092
1412.416125 | 54.204712
1423.993375 | 54.237225
1435.5705 | 54.966362
1447.14775 | 54.564022
1458.724875 | 55.305351
1470.302125 | 54.961063
1481.87925 | 56.008831
1493.456375 | 55.748051
1505.033625 | 56.907177
1516.61075 | 53.850388
1528.188 | 52.622581
1539.765125 | 53.631969
1551.342375 | 51.833481
1562.9195 | 51.794449
1574.49675 | 51.818142
1586.073875 | 53.834969
1597.651125 | 63.436169
1609.22825 | 63.286186
1620.805375 | 62.529995
1632.382625 | 62.628654
1643.95975 | 63.165318
1655.537 | 62.383255
1667.114125 | 61.876553
1678.691375 | 62.228836
1690.2685 | 62.727734
1701.84575 | 61.941422
1713.422875 | 62.771755
1725.000125 | 63.952702