## Values
Fieldname | Fieldvalue | Fieldunit
DateTime | 5/29/2026 5:14:03 PM
Coating_TS_LimitMinAbs | 50 | g/m²
Coating_TS_Nominal | 50 | g/m²
CoilID | 833670

## LengthProfiles
Length [m] | LP_Coating_TS_Avg [g/m²]
0 | 68.110542
11.58 | 68.117966
23.16 | 68.671585
34.74 | 69.520889
46.32 | 70.31665
57.9 | 70.30336
69.48 | 70.167534
81.06 | 70.700874
92.64 | 71.895592
104.22 | 72.267967
115.8 | 73.456032
127.38 | 72.673904
138.96 | 71.612862
150.54 | 73.96843
162.12 | 73.275406
173.7 | 74.419838
185.28 | 74.412056
196.86 | 74.71946
208.44 | 70.397331
220.02 | 69.940384
231.6 | 68.661781
243.18 | 60.215
254.76 | 59.520695
266.34 | 59.92757
277.92 | 59.178631
289.5 | 60.423183
301.08 | 61.158638
312.66 | 59.7939
324.24 | 59.218033
335.82 | 57.632858
347.4 | 58.259262
358.98 | 57.19421
370.56 | 58.922722
382.14 | 58.285286
393.72 | 58.426056
405.3 | 58.384827
416.88 | 59.280354
428.46 | 59.306278
440.04 | 60.542633
451.62 | 58.673992
463.2 | 59.490795
474.78 | 60.663448
486.36 | 58.699039
497.94 | 58.225006
509.52 | 58.749588
521.1 | 58.134441
532.68 | 57.950684
544.26 | 57.896633
555.84 | 59.192276
567.42 | 59.734921
579 | 60.266045
590.58 | 59.76923
602.16 | 59.903004
613.74 | 59.848892
625.32 | 58.92931
636.9 | 59.201618
648.48 | 59.034801
660.06 | 57.284733
671.64 | 57.962307
683.22 | 58.643761
694.8 | 58.038403
706.38 | 53.809978
717.96 | 51.371517
729.54 | 53.154526
741.12 | 53.409061
752.7 | 52.841995
764.28 | 51.966938
775.86 | 52.712021
787.44 | 53.153812
799.02 | 53.015785
810.6 | 53.040535
822.18 | 50.893803
833.76 | 50.571129
845.34 | 48.891212
856.92 | 50.415554
868.5 | 48.879059
880.08 | 49.65015
891.66 | 48.809242
903.24 | 49.329529
914.82 | 48.97525
926.4 | 49.146721
937.98 | 49.616795
949.56 | 50.398201
961.14 | 51.817467
972.72 | 54.246307
984.3 | 53.584785
995.88 | 54.803658
1007.46 | 55.058861
1019.04 | 54.149719
1030.62 | 54.469662
1042.2 | 54.778023
1053.78 | 55.211815
1065.36 | 56.348335
1076.94 | 54.847687
1088.52 | 54.664391
1100.1 | 53.370106
1111.68 | 52.340263
1123.26 | 50.610142
1134.84 | 49.71299
1146.42 | 48.753574
1158 | 47.795555
1169.58 | 46.748123
1181.16 | 46.507965
1192.74 | 45.801361
1204.32 | 45.244453
1215.9 | 44.969547
1227.48 | 44.541645
1239.06 | 45.46537
1250.64 | 44.501484
1262.22 | 45.189167
1273.8 | 44.27388
1285.38 | 43.771549
1296.96 | 42.780693
1308.54 | 43.909962
1320.12 | 43.051857
1331.7 | 43.271969
1343.28 | 42.793968
1354.86 | 42.912998
1366.44 | 43.525818
1378.02 | 44.55788
1389.6 | 45.943401
1401.18 | 46.218262
1412.76 | 47.777958
1424.34 | 48.004276
1435.92 | 49.670586
1447.5 | 48.630699
1459.08 | 47.32077
1470.66 | 46.396488
1482.24 | 46.84351
1493.82 | 45.362782
1505.4 | 47.369373
1516.98 | 45.999687
1528.56 | 43.811687
1540.14 | 43.283188
1551.72 | 43.882938
1563.3 | 43.528076
1574.88 | 42.577305
1586.46 | 42.323914
1598.04 | 42.530186
1609.62 | 41.836117
1621.2 | 40.386864
1632.78 | 41.470398
1644.36 | 40.655647
1655.94 | 41.88063
1667.52 | 41.801327
1679.1 | 41.510265
1690.68 | 41.507706
1702.26 | 42.070889
1713.84 | 41.266277
1725.42 | 42.884945
1737 | 42.451378