## Values
Fieldname | Fieldvalue | Fieldunit
DateTime | 5/29/2026 6:16:13 PM
Coating_TS_LimitMinAbs | 50 | g/m²
Coating_TS_Nominal | 50 | g/m²
CoilID | 833600

## LengthProfiles
Length [m] | LP_Coating_TS_Avg [g/m²]
0 | 56.409729
12.212766 | 56.41621
24.425531 | 57.742352
36.638297 | 57.537682
48.851063 | 57.801136
61.063828 | 57.096745
73.276594 | 58.311314
85.489359 | 58.250801
97.702125 | 59.837757
109.914891 | 59.845181
122.127656 | 60.694893
134.340422 | 59.803722
146.553188 | 61.003021
158.765953 | 60.572903
170.978719 | 60.899658
183.191484 | 61.477154
195.40425 | 61.495056
207.617016 | 62.023865
219.829781 | 60.692322
232.042547 | 61.809219
244.255313 | 62.209454
256.468078 | 61.633198
268.680844 | 61.833656
280.893625 | 60.670567
293.106375 | 61.621567
305.319125 | 61.739887
317.531906 | 60.957592
329.744688 | 61.111099
341.957438 | 60.641544
354.170188 | 60.988503
366.382969 | 61.730099
378.59575 | 61.171188
390.8085 | 61.400051
403.02125 | 61.20068
415.234031 | 61.398247
427.446813 | 62.20871
439.659563 | 62.697315
451.872313 | 63.265629
464.085094 | 63.178486
476.297875 | 63.35146
488.510625 | 63.330265
500.723375 | 62.996094
512.936156 | 63.497952
525.148938 | 62.795799
537.361688 | 63.882626
549.574438 | 63.33358
561.78725 | 63.132477
574 | 62.828869
586.21275 | 63.250065
598.4255 | 63.462296
610.63825 | 63.709503
622.851063 | 64.328461
635.063813 | 63.907139
647.276563 | 63.498283
659.489375 | 63.51582
671.702125 | 63.249798
683.914875 | 63.218239
696.127625 | 63.336185
708.340375 | 64.378906
720.553188 | 64.176384
732.765938 | 64.097939
744.978688 | 62.228687
757.1915 | 57.91457
769.40425 | 57.566406
781.617 | 57.437683
793.82975 | 57.323044
806.0425 | 56.800415
818.255313 | 57.213181
830.468063 | 57.708328
842.680813 | 57.750938
854.893625 | 57.296158
867.106375 | 56.887398
879.319125 | 56.2491
891.531875 | 56.437313
903.744625 | 55.752087
915.957438 | 55.600029
928.170188 | 55.905071
940.382938 | 55.798088
952.59575 | 55.712811
964.8085 | 55.531498
977.02125 | 56.189529
989.234 | 55.91835
1001.44675 | 55.785416
1013.659563 | 55.785896
1025.872313 | 56.639252
1038.085063 | 56.371513
1050.297875 | 56.560345
1062.510625 | 56.426365
1074.723375 | 57.528641
1086.936125 | 57.569908
1099.148875 | 56.973465
1111.361625 | 58.266983
1123.5745 | 58.386936
1135.78725 | 58.46611
1148 | 58.830631
1160.21275 | 57.908958
1172.4255 | 58.583153
1184.63825 | 58.384331
1196.851 | 58.886848
1209.06375 | 58.638088
1221.2765 | 58.023609
1233.489375 | 58.337406
1245.702125 | 57.736816
1257.914875 | 57.653488
1270.127625 | 58.256119
1282.340375 | 58.115788
1294.553125 | 57.76405
1306.765875 | 58.245968
1318.97875 | 58.752979
1331.1915 | 59.276108
1343.40425 | 57.992085
1355.617 | 57.05233
1367.82975 | 57.204964
1380.0425 | 57.25721
1392.25525 | 56.802956
1404.468 | 57.503731
1416.68075 | 56.844131
1428.893625 | 57.863731
1441.106375 | 57.803772
1453.319125 | 57.438366
1465.531875 | 57.593082
1477.744625 | 58.256615
1489.957375 | 58.131161
1502.170125 | 57.004341
1514.383 | 56.625572
1526.59575 | 56.998814
1538.8085 | 56.988747
1551.02125 | 56.311802
1563.234 | 57.200829
1575.44675 | 57.925716
1587.6595 | 57.217323
1599.87225 | 57.658836
1612.085 | 57.772236
1624.297875 | 57.968819
1636.510625 | 58.069611
1648.723375 | 58.584438
1660.936125 | 59.045422
1673.148875 | 60.210941
1685.361625 | 60.239422
1697.574375 | 59.739525
1709.78725 | 59.615086
1722 | 57.936119