## Values
Fieldname | Fieldvalue | Fieldunit
DateTime | 5/29/2026 7:18:05 PM
Coating_TS_LimitMinAbs | 50 | g/m²
Coating_TS_Nominal | 50 | g/m²
CoilID | 833320

## LengthProfiles
Length [m] | LP_Coating_TS_Avg [g/m²]
0 | 40.655251
11.574324 | 40.794437
23.148648 | 42.459549
34.722973 | 41.954224
46.297297 | 41.512115
57.871621 | 43.620781
69.445945 | 41.244686
81.020266 | 42.195644
92.594594 | 55.054485
104.168922 | 57.030392
115.743242 | 58.083656
127.317563 | 57.356823
138.891891 | 58.224255
150.466219 | 59.371006
162.040531 | 59.95274
173.614859 | 60.113514
185.189188 | 61.050205
196.763516 | 60.323837
208.337844 | 60.975052
219.912156 | 58.693085
231.486484 | 58.793465
243.060813 | 59.553722
254.635125 | 59.793312
266.209469 | 59.902733
277.783781 | 57.87043
289.358094 | 59.375404
300.932438 | 208.84433
312.50675 | 69.467369
324.081063 | 55.774845
335.655406 | 54.996387
347.229719 | 55.934216
358.804063 | 55.966476
370.378375 | 55.918259
381.952688 | 57.909225
393.527031 | 56.827679
405.101344 | 55.078331
416.675688 | 55.369251
428.25 | 56.757412
439.824313 | 59.859631
451.398656 | 58.328999
462.972969 | 61.835052
474.547281 | 63.853977
486.121625 | 68.910767
497.695938 | 215.537048
509.27025 | 216.901871
520.844594 | 209.811569
532.418938 | 92.678932
543.99325 | 74.83284
555.567563 | 66.290749
567.141875 | 63.523006
578.716188 | 63.242264
590.290563 | 64.090164
601.864875 | 62.313862
613.439188 | 63.451336
625.0135 | 63.016918
636.587813 | 63.818134
648.162125 | 64.057472
659.7365 | 64.461151
671.310813 | 64.861649
682.885125 | 65.850609
694.459438 | 65.031075
706.03375 | 66.278519
717.608125 | 65.688301
729.182438 | 66.683083
740.75675 | 65.222687
752.331063 | 65.650444
763.905375 | 66.206573
775.47975 | 65.089401
787.054063 | 61.448883
798.628375 | 57.743343
810.202688 | 57.993546
821.777 | 57.581577
833.351375 | 55.30991
844.925688 | 55.447556
856.5 | 54.627071
868.074313 | 54.216869
879.648625 | 55.012974
891.222938 | 54.60202
902.797313 | 54.668407
914.371625 | 54.248253
925.945938 | 53.438076
937.52025 | 53.485241
949.094563 | 54.027328
960.668938 | 53.525883
972.24325 | 53.501118
983.817563 | 50.61924
995.391875 | 49.985287
1006.966188 | 47.165218
1018.5405 | 48.492542
1030.114875 | 46.650169
1041.689188 | 46.373459
1053.2635 | 46.565781
1064.837875 | 46.148815
1076.412125 | 46.189644
1087.9865 | 45.539371
1099.56075 | 46.189144
1111.135125 | 44.865551
1122.7095 | 45.14312
1134.28375 | 44.594921
1145.858125 | 45.402302
1157.432375 | 45.61813
1169.00675 | 45.508705
1180.581125 | 44.610451
1192.155375 | 45.288815
1203.72975 | 45.067986
1215.304 | 46.012524
1226.878375 | 45.992752
1238.45275 | 46.564835
1250.027 | 47.307556
1261.601375 | 48.818146
1273.175625 | 48.01228
1284.75 | 47.854763
1296.32425 | 48.366894
1307.898625 | 48.351185
1319.473 | 48.218513
1331.04725 | 48.937984
1342.621625 | 48.020859
1354.195875 | 47.622192
1365.77025 | 48.207378
1377.344625 | 47.646805
1388.918875 | 47.600281
1400.49325 | 47.655586
1412.0675 | 47.350479
1423.641875 | 47.70636
1435.21625 | 48.216866
1446.7905 | 48.990273
1458.364875 | 47.668716
1469.939125 | 46.258362
1481.5135 | 46.858597
1493.087875 | 46.565258
1504.662125 | 45.828373
1516.2365 | 46.355206
1527.81075 | 47.044155
1539.385125 | 45.998062
1550.9595 | 45.640949
1562.53375 | 47.355137
1574.108125 | 46.237434
1585.682375 | 46.487209
1597.25675 | 46.486015
1608.831125 | 46.339371
1620.405375 | 46.615944
1631.97975 | 48.68034
1643.554 | 49.011688
1655.128375 | 48.832481
1666.70275 | 49.278301
1678.277 | 50.036961
1689.851375 | 49.692127
1701.425625 | 49.863041
1713 | 51.351341