## Values
Fieldname | Fieldvalue | Fieldunit
DateTime | 5/29/2026 8:21:34 PM
Coating_TS_LimitMinAbs | 50 | g/m²
Coating_TS_Nominal | 50 | g/m²
CoilID | 833440

## LengthProfiles
Length [m] | LP_Coating_TS_Avg [g/m²]
0 | 49.051033
11.263158 | 49.06319
22.526316 | 51.550167
33.789477 | 51.068012
45.052633 | 52.033428
56.315789 | 52.060558
67.578953 | 51.7173
78.842109 | 51.108353
90.105266 | 51.318779
101.368422 | 48.873287
112.631578 | 50.401138
123.894742 | 49.89043
135.157906 | 51.958672
146.421063 | 51.822372
157.684219 | 52.41954
168.947375 | 51.30526
180.210531 | 53.150852
191.473688 | 53.685696
202.736844 | 53.338356
214 | 52.200829
225.263156 | 53.528919
236.526328 | 53.381943
247.789484 | 51.754288
259.052641 | 51.381744
270.315813 | 51.172688
281.578969 | 52.268951
292.842125 | 52.022049
304.105281 | 52.404358
315.368438 | 51.748665
326.631594 | 52.211395
337.89475 | 52.100002
349.157906 | 52.596821
360.421063 | 52.559174
371.684219 | 52.585011
382.947375 | 52.883907
394.210531 | 52.282166
405.473688 | 52.440979
416.736844 | 51.333122
428 | 50.808949
439.263156 | 52.107609
450.526313 | 52.454475
461.7895 | 50.913788
473.052656 | 52.787632
484.315813 | 51.839508
495.578969 | 51.26086
506.842125 | 51.446751
518.105281 | 51.690189
529.368438 | 52.264252
540.631625 | 52.705956
551.89475 | 52.016895
563.157938 | 52.600498
574.421063 | 52.547886
585.68425 | 50.937737
596.947375 | 53.220661
608.210563 | 52.126156
619.473688 | 53.215343
630.736875 | 52.478027
642 | 53.872284
653.263188 | 52.717575
664.526313 | 53.456406
675.7895 | 53.300587
687.052625 | 53.085064
698.315813 | 51.933327
709.578938 | 52.244499
720.842125 | 52.610344
732.105313 | 52.643005
743.368438 | 52.867085
754.631625 | 51.661381
765.89475 | 52.464249
777.157938 | 52.32225
788.421063 | 50.867737
799.68425 | 50.943977
810.947375 | 50.414814
822.210563 | 49.967899
833.473688 | 51.595131
844.736875 | 51.258518
856 | 51.963959
867.263188 | 52.00008
878.526313 | 53.88446
889.7895 | 54.814758
901.052625 | 57.081024
912.315813 | 59.4431
923.579 | 59.571678
934.842125 | 59.226078
946.105313 | 59.503288
957.368438 | 58.86335
968.631625 | 57.927494
979.89475 | 58.459007
991.157938 | 57.056503
1002.421063 | 58.937275
1013.68425 | 58.23653
1024.947375 | 59.425159
1036.210563 | 60.318344
1047.473688 | 58.003391
1058.736875 | 56.711254
1070 | 56.621883
1081.26325 | 55.519573
1092.526375 | 54.151497
1103.7895 | 52.571205
1115.052625 | 50.749722
1126.315875 | 50.147713
1137.579 | 49.942535
1148.842125 | 50.097172
1160.10525 | 49.286903
1171.3685 | 49.95541
1182.631625 | 48.983547
1193.89475 | 49.582355
1205.157875 | 49.133816
1216.421125 | 49.564873
1227.68425 | 48.571529
1238.947375 | 48.921383
1250.2105 | 48.847065
1261.47375 | 49.942673
1272.736875 | 49.671707
1284 | 46.668358
1295.26325 | 48.712372
1306.526375 | 51.76598
1317.7895 | 49.023769
1329.052625 | 47.901566
1340.315875 | 48.06102
1351.579 | 47.960499
1362.842125 | 47.47179
1374.10525 | 48.010967
1385.3685 | 48.434299
1396.631625 | 48.216129
1407.89475 | 42.970154
1419.157875 | 43.190098
1430.421125 | 39.710579
1441.68425 | 38.300877
1452.947375 | 36.579178
1464.210625 | 35.707966
1475.47375 | 33.722881
1486.736875 | 31.450888
1498 | 29.9708
1509.26325 | 30.686443
1520.526375 | 37.944424
1531.7895 | 38.803436
1543.052625 | 40.644268
1554.315875 | 42.361153
1565.579 | 45.144669
1576.842125 | 48.762836
1588.10525 | 48.554344
1599.3685 | 47.553497
1610.631625 | 48.404034
1621.89475 | 49.327938
1633.158 | 48.313488
1644.421125 | 48.256008
1655.68425 | 48.271015
1666.947375 | 47.763645
1678.210625 | 47.204445
1689.47375 | 44.170887
1700.736875 | 43.221489
1712 | 43.493286