## Values
Fieldname | Fieldvalue | Fieldunit
DateTime | 5/29/2026 9:23:12 PM
Coating_TS_LimitMinAbs | 50 | g/m²
Coating_TS_Nominal | 50 | g/m²
CoilID | 833430

## LengthProfiles
Length [m] | LP_Coating_TS_Avg [g/m²]
0 | 42.963333
11.587838 | 43.227581
23.175676 | 46.128006
34.763516 | 45.442181
46.351352 | 45.788658
57.939188 | 45.053799
69.527031 | 46.788578
81.114867 | 44.122658
92.702703 | 44.677807
104.290539 | 45.172363
115.878375 | 43.503773
127.466219 | 43.162838
139.054063 | 42.899345
150.641891 | 42.080162
162.229734 | 42.835915
173.817563 | 42.640457
185.405406 | 42.167412
196.99325 | 42.619244
208.581078 | 43.305977
220.168922 | 42.603157
231.75675 | 42.847683
243.344594 | 43.085247
254.932438 | 42.483086
266.520281 | 42.76506
278.108125 | 43.032707
289.695938 | 43.56097
301.283781 | 43.367905
312.871625 | 42.704872
324.459469 | 42.597454
336.047313 | 42.694347
347.635125 | 43.44709
359.222969 | 42.786842
370.810813 | 44.109406
382.398656 | 44.041775
393.9865 | 44.725506
405.574313 | 45.277779
417.162156 | 46.648613
428.75 | 46.607548
440.337844 | 47.651585
451.925688 | 46.326641
463.5135 | 48.626877
475.101344 | 48.426228
486.689188 | 48.580406
498.277031 | 48.166634
509.864875 | 51.320023
521.452719 | 52.199421
533.040563 | 51.018478
544.628375 | 49.842957
556.21625 | 46.871731
567.804063 | 46.846195
579.391875 | 46.505852
590.97975 | 46.798752
602.567563 | 45.839306
614.155438 | 45.73912
625.74325 | 45.330856
637.331063 | 46.39793
648.918938 | 47.084908
660.50675 | 48.205593
672.094625 | 47.78529
683.682438 | 48.563614
695.27025 | 49.080521
706.858125 | 48.837948
718.445938 | 48.409344
730.033813 | 49.668797
741.621625 | 49.248604
753.209438 | 49.641136
764.797313 | 49.188587
776.385125 | 49.063351
787.973 | 49.26889
799.560813 | 49.375847
811.148625 | 49.943951
822.7365 | 50.06477
834.324313 | 49.994389
845.912188 | 50.618362
857.5 | 49.767456
869.087813 | 50.017242
880.675688 | 50.425972
892.2635 | 50.338718
903.851375 | 50.565647
915.439188 | 50.25201
927.027 | 50.205177
938.614875 | 50.331654
950.202688 | 50.572414
961.790563 | 51.645378
973.378375 | 50.246822
984.96625 | 50.964317
996.554063 | 51.863525
1008.141875 | 51.41584
1019.72975 | 52.240459
1031.317563 | 52.584656
1042.905438 | 52.469612
1054.49325 | 52.688614
1066.081125 | 52.651978
1077.668875 | 52.826771
1089.25675 | 54.759418
1100.844625 | 55.219086
1112.4325 | 55.032139
1124.02025 | 55.137669
1135.608125 | 56.13615
1147.196 | 55.656654
1158.78375 | 53.915958
1170.371625 | 53.120735
1181.9595 | 52.742428
1193.54725 | 53.234341
1205.135125 | 52.431843
1216.723 | 52.891994
1228.310875 | 53.242447
1239.898625 | 53.07185
1251.4865 | 50.766033
1263.074375 | 50.461086
1274.662125 | 51.351509
1286.25 | 51.565231
1297.837875 | 51.720139
1309.425625 | 51.800632
1321.0135 | 51.006622
1332.601375 | 51.235249
1344.18925 | 50.774586
1355.777 | 51.902016
1367.364875 | 54.584721
1378.95275 | 54.071793
1390.5405 | 54.117798
1402.128375 | 54.149246
1413.71625 | 55.629055
1425.304 | 55.058693
1436.891875 | 55.800964
1448.47975 | 55.090145
1460.067625 | 54.532463
1471.655375 | 54.820606
1483.24325 | 54.748238
1494.831125 | 54.528332
1506.418875 | 51.873497
1518.00675 | 51.574631
1529.594625 | 51.011841
1541.1825 | 51.37146
1552.77025 | 50.412292
1564.358125 | 50.856934
1575.946 | 50.204121
1587.53375 | 49.528545
1599.121625 | 49.863289
1610.7095 | 49.910343
1622.29725 | 50.683674
1633.885125 | 49.665676
1645.473 | 49.327919
1657.060875 | 48.445595
1668.648625 | 48.638775
1680.2365 | 47.731544
1691.824375 | 47.781738
1703.412125 | 48.053837
1715 | 48.904682