## Values
Fieldname | Fieldvalue | Fieldunit
DateTime | 5/29/2026 10:26:34 PM
Coating_TS_LimitMinAbs | 50 | g/m²
Coating_TS_Nominal | 50 | g/m²
CoilID | 833400

## LengthProfiles
Length [m] | LP_Coating_TS_Avg [g/m²]
0 | 51.648361
11.473685 | 52.393375
22.947369 | 118.988411
34.421055 | 50.276691
45.894738 | 52.656158
57.368422 | 53.526947
68.842109 | 57.269596
80.315789 | 55.521461
91.789477 | 56.96851
103.263164 | 57.633759
114.736844 | 59.849659
126.210531 | 58.565109
137.684219 | 58.315025
149.157906 | 58.73098
160.631578 | 59.387539
172.105266 | 58.586945
183.578953 | 56.440777
195.052641 | 55.466873
206.526328 | 56.113937
218 | 56.82185
229.473688 | 55.187904
240.947375 | 54.964386
252.421063 | 55.351704
263.89475 | 56.091553
275.368438 | 55.097008
286.842125 | 56.104927
298.315813 | 55.866226
309.789469 | 56.813911
321.263156 | 55.834641
332.736844 | 56.92284
344.210531 | 55.789192
355.684219 | 56.368633
367.157906 | 57.35815
378.631594 | 56.277576
390.105281 | 57.112343
401.578969 | 55.969955
413.052656 | 56.015518
424.526344 | 55.425629
436 | 55.809139
447.473688 | 54.552017
458.947375 | 55.047749
470.421063 | 55.20327
481.89475 | 55.593483
493.368438 | 55.458675
504.842125 | 55.658825
516.315813 | 55.747566
527.7895 | 55.997288
539.263188 | 56.672497
550.736875 | 53.725914
562.210563 | 53.689304
573.68425 | 54.340576
585.157938 | 54.894634
596.631625 | 55.031151
608.105313 | 55.574181
619.578938 | 54.741562
631.052625 | 56.597893
642.526313 | 56.210819
654 | 55.374588
665.473688 | 55.264866
676.947375 | 55.737778
688.421063 | 55.723423
699.89475 | 55.366421
711.368438 | 56.078365
722.842125 | 54.140526
734.315813 | 53.812237
745.7895 | 53.990265
757.263188 | 54.508423
768.736875 | 53.55817
780.210563 | 55.004406
791.68425 | 55.525261
803.157938 | 54.884544
814.631625 | 54.658855
826.105313 | 53.287785
837.579 | 53.798347
849.052688 | 54.514736
860.526313 | 54.073551
872 | 52.869888
883.473688 | 53.913567
894.947375 | 53.639576
906.421063 | 54.768673
917.89475 | 55.43961
929.368438 | 57.854057
940.842125 | 58.488441
952.315813 | 59.042133
963.7895 | 57.646519
975.263188 | 58.278252
986.736875 | 59.733452
998.210563 | 58.910095
1009.68425 | 59.432941
1021.157938 | 58.247772
1032.631625 | 59.521763
1044.105313 | 58.198669
1055.579 | 59.011059
1067.052625 | 56.895336
1078.526375 | 53.489651
1090 | 51.128101
1101.47375 | 51.10033
1112.947375 | 50.468895
1124.421125 | 43.249134
1135.89475 | 37.71312
1147.3685 | 37.787518
1158.842125 | 37.693207
1170.315875 | 37.287975
1181.7895 | 36.937164
1193.26325 | 35.950428
1204.736875 | 37.35957
1216.210625 | 36.728649
1227.68425 | 37.939964
1239.157875 | 36.624874
1250.631625 | 37.911762
1262.10525 | 36.856716
1273.579 | 37.835388
1285.052625 | 37.511574
1296.526375 | 37.201057
1308 | 36.325607
1319.47375 | 37.377048
1330.947375 | 42.287487
1342.421125 | 43.090004
1353.89475 | 43.261368
1365.3685 | 43.771202
1376.842125 | 40.957035
1388.315875 | 41.671337
1399.7895 | 41.59251
1411.26325 | 41.51236
1422.736875 | 41.854282
1434.210625 | 40.921177
1445.68425 | 39.444862
1457.158 | 37.34037
1468.631625 | 37.759769
1480.10525 | 38.02203
1491.579 | 36.733891
1503.052625 | 35.252502
1514.526375 | 36.483932
1526 | 38.125481
1537.47375 | 39.433514
1548.947375 | 41.152863
1560.421125 | 38.631512
1571.89475 | 39.602707
1583.3685 | 41.125797
1594.842125 | 40.24823
1606.315875 | 41.858154
1617.7895 | 41.208508
1629.26325 | 41.832539
1640.736875 | 43.187843
1652.210625 | 42.925205
1663.68425 | 42.898842
1675.158 | 42.689274
1686.631625 | 42.809944
1698.105375 | 42.882751
1709.579 | 42.996643
1721.052625 | 43.130512
1732.526375 | 43.603046
1744 | 44.469666