## Values
Fieldname | Fieldvalue | Fieldunit
DateTime | 5/30/2026 12:32:51 AM
Coating_TS_LimitMinAbs | 50 | g/m²
Coating_TS_Nominal | 50 | g/m²
CoilID | 833630

## LengthProfiles
Length [m] | LP_Coating_TS_Avg [g/m²]
0 | 67.692467
11.437086 | 67.764687
22.874172 | 68.546867
34.311258 | 66.344383
45.748344 | 65.995895
57.18543 | 65.997841
68.622516 | 66.247276
80.059602 | 66.726616
91.496688 | 66.390488
102.933773 | 66.50032
114.370859 | 66.122696
125.807945 | 66.335938
137.245031 | 65.501862
148.682125 | 66.565742
160.119203 | 66.746628
171.556281 | 65.747185
182.993375 | 65.898521
194.430469 | 66.043236
205.867547 | 65.680748
217.304625 | 65.187775
228.741719 | 66.025291
240.178813 | 65.472366
251.615891 | 65.069954
263.052969 | 65.412941
274.490063 | 65.002182
285.927156 | 66.468559
297.36425 | 66.128807
308.801313 | 65.736801
320.238406 | 65.781693
331.6755 | 66.00676
343.112563 | 65.866295
354.549656 | 66.541763
365.98675 | 66.406013
377.423844 | 66.521873
388.860938 | 66.060295
400.298 | 67.685326
411.735094 | 66.989845
423.172188 | 66.702934
434.60925 | 66.69191
446.046344 | 67.086533
457.483438 | 67.209694
468.920531 | 67.146843
480.357625 | 66.646072
491.794688 | 66.846207
503.231781 | 67.283813
514.668875 | 66.687462
526.105938 | 66.787552
537.543063 | 66.790131
548.980125 | 66.234985
560.417188 | 66.348846
571.854313 | 66.613449
583.291375 | 66.33522
594.7285 | 66.603691
606.165563 | 65.856285
617.602625 | 65.963348
629.03975 | 66.449921
640.476813 | 66.316071
651.913875 | 66.407898
663.351 | 67.066696
674.788063 | 66.424568
686.225125 | 66.814774
697.66225 | 66.853432
709.099313 | 66.551743
720.536438 | 66.60202
731.9735 | 66.879074
743.410563 | 66.834137
754.847688 | 66.713387
766.28475 | 67.332878
777.721875 | 67.767677
789.158938 | 68.045868
800.596 | 67.613808
812.033125 | 67.409081
823.470188 | 67.783157
834.90725 | 67.458015
846.344375 | 67.652534
857.781438 | 67.723122
869.2185 | 67.380089
880.655625 | 66.433762
892.092688 | 66.628799
903.529813 | 65.454834
914.966875 | 65.744064
926.403938 | 65.739685
937.841063 | 65.65274
949.278125 | 65.208252
960.71525 | 65.579674
972.152313 | 65.668839
983.589375 | 65.600319
995.0265 | 65.681557
1006.463563 | 65.981865
1017.900625 | 66.033775
1029.33775 | 66.080894
1040.774813 | 66.380226
1052.211875 | 66.064095
1063.649 | 66.652206
1075.086125 | 66.384247
1086.523125 | 66.730972
1097.96025 | 67.580811
1109.397375 | 67.421501
1120.834375 | 67.542236
1132.2715 | 67.742203
1143.708625 | 67.46077
1155.145625 | 67.515007
1166.58275 | 67.776131
1178.019875 | 67.640602
1189.457 | 67.44989
1200.894 | 67.860008
1212.331125 | 67.473991
1223.76825 | 67.29995
1235.20525 | 67.807175
1246.642375 | 67.257339
1258.0795 | 67.102127
1269.5165 | 67.284134
1280.953625 | 67.138885
1292.39075 | 67.725792
1303.82775 | 67.104225
1315.264875 | 67.618355
1326.702 | 67.143463
1338.139 | 67.16011
1349.576125 | 67.802505
1361.01325 | 68.706055
1372.45025 | 69.350304
1383.887375 | 68.753555
1395.3245 | 69.070694
1406.761625 | 68.907013
1418.198625 | 68.284645
1429.63575 | 67.177437
1441.072875 | 66.404831
1452.509875 | 66.084175
1463.947 | 65.832375
1475.384125 | 65.879257
1486.821125 | 66.103912
1498.25825 | 66.856682
1509.695375 | 67.427116
1521.132375 | 65.828728
1532.5695 | 63.28392
1544.006625 | 62.074722
1555.44375 | 61.505318
1566.88075 | 61.458874
1578.317875 | 65.154198
1589.755 | 66.736931
1601.192 | 68.276787
1612.629125 | 68.714844
1624.06625 | 69.224533
1635.50325 | 69.928795
1646.940375 | 69.727966
1658.3775 | 69.68309
1669.8145 | 68.929008
1681.251625 | 68.282043
1692.68875 | 69.182045
1704.12575 | 69.910515
1715.562875 | 70.303108
1727 | 68.936905