## Values
Fieldname | Fieldvalue | Fieldunit
DateTime | 5/30/2026 1:36:38 AM
Coating_TS_LimitMinAbs | 50 | g/m²
Coating_TS_Nominal | 50 | g/m²
CoilID | 833710

## LengthProfiles
Length [m] | LP_Coating_TS_Avg [g/m²]
0 | 51.934341
11.411765 | 51.938351
22.823529 | 52.607708
34.235293 | 54.325581
45.647059 | 52.530491
57.058824 | 54.732719
68.470586 | 52.73875
79.882352 | 49.648033
91.294117 | 49.96492
102.705883 | 51.609692
114.117648 | 52.286945
125.529414 | 52.797115
136.941172 | 52.313461
148.352938 | 51.043114
159.764703 | 49.308216
171.176469 | 50.667965
182.588234 | 48.244034
194 | 47.734623
205.411766 | 45.597065
216.823531 | 40.382767
228.235297 | 39.545826
239.647063 | 40.871307
251.058828 | 47.261845
262.470594 | 48.115425
273.882344 | 47.980381
285.294125 | 48.057156
296.705875 | 48.002857
308.117656 | 47.675991
319.529406 | 48.060486
330.941188 | 48.597969
342.352938 | 47.934624
353.764719 | 48.468697
365.176469 | 48.140144
376.588219 | 47.785828
388 | 47.85635
399.41175 | 48.810684
410.823531 | 47.797432
422.235281 | 48.401672
433.647063 | 48.545464
445.058813 | 48.365868
456.470594 | 48.42952
467.882344 | 49.089375
479.294125 | 48.15905
490.705875 | 48.740566
502.117656 | 48.699757
513.529406 | 48.458996
524.941188 | 48.770855
536.352938 | 49.101944
547.764688 | 49.975494
559.176438 | 48.520142
570.58825 | 48.241493
582 | 48.118034
593.41175 | 48.085087
604.8235 | 48.173252
616.235313 | 47.854366
627.647063 | 48.569115
639.058813 | 47.988297
650.470563 | 47.855629
661.882375 | 49.085926
673.294125 | 48.650211
684.705875 | 48.825321
696.117625 | 48.251801
707.529438 | 48.52388
718.941188 | 48.927631
730.352938 | 49.443169
741.764688 | 49.484535
753.176438 | 50.400681
764.58825 | 49.662205
776 | 49.063892
787.41175 | 49.036102
798.8235 | 49.102482
810.235313 | 49.216125
821.647063 | 49.722836
833.058813 | 49.393459
844.470563 | 49.861492
855.882375 | 49.707401
867.294125 | 50.54496
878.705875 | 50.236889
890.117625 | 49.170174
901.529438 | 48.416584
912.941188 | 48.568623
924.352938 | 47.625931
935.764688 | 48.481945
947.176438 | 47.375973
958.58825 | 47.334141
970 | 47.42804
981.41175 | 46.514744
992.8235 | 47.352039
1004.235313 | 48.832977
1015.647063 | 47.247936
1027.058813 | 46.554272
1038.470563 | 46.247139
1049.882375 | 45.863552
1061.294125 | 47.643456
1072.705875 | 47.57996
1084.117625 | 47.235443
1095.529375 | 46.801865
1106.941125 | 46.870552
1118.352875 | 45.717213
1129.76475 | 46.897659
1141.1765 | 46.228962
1152.58825 | 46.489365
1164 | 46.258484
1175.41175 | 45.606094
1186.8235 | 46.510815
1198.23525 | 46.023724
1209.647 | 45.959564
1221.058875 | 46.206978
1232.470625 | 46.313675
1243.882375 | 46.771313
1255.294125 | 47.939548
1266.705875 | 47.521805
1278.117625 | 46.349384
1289.529375 | 46.346863
1300.941125 | 46.01387
1312.352875 | 44.817318
1323.76475 | 45.083511
1335.1765 | 46.077438
1346.58825 | 47.013058
1358 | 46.103088
1369.41175 | 45.694023
1380.8235 | 42.8741
1392.23525 | 46.311256
1403.647 | 45.925137
1415.058875 | 45.214081
1426.470625 | 43.302444
1437.882375 | 41.763535
1449.294125 | 40.173233
1460.705875 | 40.050869
1472.117625 | 39.31414
1483.529375 | 39.041084
1494.941125 | 39.449318
1506.352875 | 39.153503
1517.76475 | 39.320908
1529.1765 | 38.488873
1540.58825 | 39.8111
1552 | 42.466736
1563.41175 | 39.868389
1574.8235 | 38.80928
1586.23525 | 38.740696
1597.647 | 42.085815
1609.058875 | 44.17194
1620.470625 | 45.43087
1631.882375 | 45.505684
1643.294125 | 45.993973
1654.705875 | 44.63271
1666.117625 | 44.917892
1677.529375 | 45.358646
1688.941125 | 44.135941
1700.352875 | 43.720123
1711.76475 | 43.612206
1723.1765 | 43.762772
1734.58825 | 44.587013
1746 | 44.359795