## Values
Fieldname | Fieldvalue | Fieldunit
DateTime | 5/30/2026 2:40:11 AM
Coating_TS_LimitMinAbs | 50 | g/m²
Coating_TS_Nominal | 50 | g/m²
CoilID | 833640

## LengthProfiles
Length [m] | LP_Coating_TS_Avg [g/m²]
0 | 55.639297
11.350365 | 55.586563
22.70073 | 54.054958
34.051094 | 53.661884
45.401461 | 52.496075
56.751828 | 50.788757
68.102188 | 52.089848
79.452555 | 51.193512
90.802922 | 51.312439
102.153289 | 51.702438
113.503656 | 53.254646
124.854016 | 52.331772
136.204375 | 53.346985
147.55475 | 52.959835
158.905109 | 52.18047
170.255484 | 53.189819
181.605844 | 52.812313
192.956203 | 53.892841
204.306578 | 52.819637
215.656938 | 53.578087
227.007313 | 53.145893
238.357672 | 53.397282
249.708031 | 50.998486
261.058406 | 49.973316
272.40875 | 48.854759
283.759125 | 49.081013
295.1095 | 48.82774
306.459875 | 49.061039
317.810219 | 49.838383
329.160594 | 49.841122
340.510969 | 49.588383
351.861313 | 49.853245
363.211688 | 50.104588
374.562063 | 50.062038
385.912406 | 50.982792
397.262781 | 50.246162
408.613156 | 50.304245
419.9635 | 49.756687
431.313875 | 49.759556
442.66425 | 49.726837
454.014625 | 50.361759
465.364969 | 49.835136
476.715344 | 49.367107
488.065719 | 49.602802
499.416063 | 49.641479
510.766438 | 49.232979
522.116813 | 49.190201
533.467188 | 49.358284
544.8175 | 49.53949
556.167875 | 49.745056
567.51825 | 49.167244
578.868625 | 49.340805
590.219 | 49.401192
601.569375 | 49.865978
612.91975 | 48.996029
624.270063 | 50.551895
635.620438 | 49.352802
646.970813 | 49.551716
658.321188 | 48.703667
669.671563 | 49.171024
681.021938 | 48.856297
692.37225 | 48.594925
703.722625 | 48.466469
715.073 | 48.198677
726.423375 | 49.372444
737.77375 | 47.965694
749.124125 | 49.337658
760.4745 | 48.860577
771.824813 | 48.949821
783.175188 | 47.536057
794.525563 | 46.68602
805.875938 | 45.968887
817.226313 | 46.160664
828.576688 | 45.3536
839.927 | 45.544998
851.277375 | 45.462936
862.62775 | 45.158474
873.978125 | 44.558018
885.3285 | 44.550434
896.678875 | 43.929386
908.02925 | 44.442448
919.379563 | 44.33955
930.729938 | 44.232224
942.080313 | 44.570786
953.430688 | 44.362316
964.781063 | 44.223743
976.131438 | 43.899593
987.48175 | 44.485767
998.832125 | 44.491016
1010.1825 | 49.57988
1021.532875 | 55.594818
1032.88325 | 56.571716
1044.233625 | 56.966816
1055.584 | 58.32843
1066.934375 | 58.599583
1078.28475 | 58.79071
1089.635 | 59.950481
1100.985375 | 59.507454
1112.33575 | 59.227734
1123.686125 | 59.09182
1135.0365 | 58.275715
1146.386875 | 58.101414
1157.73725 | 54.424755
1169.087625 | 53.467808
1180.438 | 51.616692
1191.788375 | 48.73521
1203.13875 | 48.231739
1214.489125 | 48.414429
1225.8395 | 48.27174
1237.18975 | 46.714142
1248.540125 | 45.438427
1259.8905 | 43.97411
1271.240875 | 43.688622
1282.59125 | 40.320221
1293.941625 | 37.68811
1305.292 | 33.38102
1316.642375 | 32.191856
1327.99275 | 33.120762
1339.343125 | 39.681789
1350.6935 | 39.050243
1362.043875 | 39.112038
1373.39425 | 40.762993
1384.7445 | 42.288612
1396.094875 | 44.227242
1407.44525 | 43.496792
1418.795625 | 43.901226
1430.146 | 43.641094
1441.496375 | 43.893997
1452.84675 | 42.952576
1464.197125 | 44.141884
1475.5475 | 42.855339
1486.897875 | 43.302708
1498.24825 | 43.72316
1509.598625 | 42.513432
1520.949 | 42.590084
1532.29925 | 42.324108
1543.649625 | 44.085155
1555 | 43.73391