## Values
Fieldname | Fieldvalue | Fieldunit
DateTime | 5/30/2026 3:35:01 AM
Coating_TS_LimitMinAbs | 50 | g/m²
Coating_TS_Nominal | 50 | g/m²
CoilID | 832360

## LengthProfiles
Length [m] | LP_Coating_TS_Avg [g/m²]
0 | 44.926434
9.993549 | 44.948914
19.987098 | 45.456047
29.980646 | 46.035786
39.974195 | 48.474407
49.967742 | 60.739819
59.961293 | 48.960205
69.954844 | 47.049126
79.948391 | 46.497532
89.941938 | 46.803623
99.935484 | 47.03001
109.929039 | 47.097374
119.922586 | 47.264725
129.916133 | 46.714893
139.909688 | 47.457642
149.903234 | 47.061642
159.896781 | 47.67548
169.890328 | 47.682388
179.883875 | 47.532036
189.877422 | 47.353657
199.870969 | 48.264381
209.864531 | 48.497204
219.858078 | 48.079208
229.851625 | 47.843231
239.845172 | 48.407303
249.838719 | 48.943283
259.832266 | 48.759117
269.825813 | 48.340691
279.819375 | 48.740448
289.812906 | 49.206059
299.806469 | 48.597195
309.8 | 48.420338
319.793563 | 49.193741
329.787125 | 48.934452
339.780656 | 48.366676
349.774219 | 49.393307
359.76775 | 48.587021
369.761313 | 45.908878
379.754844 | 45.642578
389.748406 | 49.128353
399.741938 | 49.833298
409.7355 | 52.763138
419.729063 | 47.867867
429.722594 | 47.732071
439.716156 | 48.924007
449.709688 | 47.597416
459.70325 | 47.411533
469.696781 | 47.663971
479.690344 | 49.776443
489.683906 | 48.474228
499.677438 | 47.948044
509.671 | 48.294575
519.664531 | 48.669678
529.658063 | 47.782867
539.651625 | 48.415733
549.645188 | 47.98164
559.63875 | 47.578705
569.632313 | 48.191925
579.625813 | 48.340729
589.619375 | 47.646118
599.612938 | 47.442047
609.6065 | 47.305264
619.6 | 47.599751
629.593563 | 47.797386
639.587125 | 47.919807
649.580688 | 47.627808
659.57425 | 46.677528
669.56775 | 46.777729
679.561313 | 46.689339
689.554875 | 46.349556
699.548438 | 46.112465
709.541938 | 46.188187
719.5355 | 46.142223
729.529063 | 45.644989
739.522625 | 46.361935
749.516188 | 46.789314
759.509688 | 46.483135
769.50325 | 45.747185
779.496813 | 45.852425
789.490375 | 45.926018
799.483875 | 46.532894
809.477438 | 45.921253
819.471 | 46.114559
829.464563 | 46.811268
839.458125 | 46.499836
849.451625 | 46.66251
859.445188 | 47.086624
869.43875 | 47.047764
879.432313 | 46.635773
889.425875 | 46.500828
899.419375 | 47.109985
909.412938 | 47.197945
919.4065 | 46.300014
929.400063 | 46.373634
939.393563 | 46.826157
949.387125 | 46.741447
959.380688 | 45.930588
969.37425 | 45.700562
979.367813 | 45.602985
989.361313 | 45.937256
999.354875 | 45.841873
1009.348438 | 45.988045
1019.342 | 46.021908
1029.3355 | 45.962971
1039.329063 | 45.865108
1049.322625 | 45.699268
1059.316125 | 46.089294
1069.30975 | 46.263542
1079.30325 | 45.897213
1089.296875 | 45.527859
1099.290375 | 46.697182
1109.283875 | 46.890141
1119.2775 | 47.56786
1129.271 | 46.750164
1139.264625 | 47.084003
1149.258125 | 46.347286
1159.251625 | 46.9548
1169.24525 | 47.983391
1179.23875 | 46.704945
1189.23225 | 46.424393
1199.225875 | 46.169819
1209.219375 | 46.257671
1219.213 | 44.561306
1229.2065 | 42.440418
1239.2 | 43.46328
1249.193625 | 43.722084
1259.187125 | 43.63945
1269.18075 | 43.179951
1279.17425 | 42.468582
1289.16775 | 41.637356
1299.161375 | 41.793888
1309.154875 | 41.6404
1319.1485 | 41.84499
1329.142 | 45.258892
1339.1355 | 45.873875
1349.129125 | 45.783653
1359.122625 | 45.211018
1369.11625 | 45.626953
1379.10975 | 46.517147
1389.10325 | 46.542374
1399.096875 | 46.933002
1409.090375 | 46.359463
1419.083875 | 46.328323
1429.0775 | 46.647446
1439.071 | 46.491741
1449.064625 | 46.58445
1459.058125 | 47.038288
1469.051625 | 46.575256
1479.04525 | 46.737751
1489.03875 | 46.919876
1499.032375 | 46.506634
1509.025875 | 45.865719
1519.019375 | 45.433147
1529.013 | 46.331902
1539.0065 | 46.41629
1549.000125 | 47.144596