## Values
Fieldname | Fieldvalue | Fieldunit
DateTime | 5/30/2026 4:32:36 AM
Coating_TS_LimitMinAbs | 50 | g/m²
Coating_TS_Nominal | 50 | g/m²
CoilID | 833230

## LengthProfiles
Length [m] | LP_Coating_TS_Avg [g/m²]
0 | 45.278923
10.066226 | 45.275604
20.132451 | 44.598591
30.198676 | 44.382835
40.264902 | 44.292496
50.331129 | 45.097626
60.397352 | 45.172977
70.463578 | 44.839588
80.529805 | 44.841499
90.596031 | 44.831448
100.662258 | 45.206379
110.728484 | 45.719982
120.794703 | 45.17614
130.86093 | 44.727791
140.927156 | 44.7938
150.993391 | 45.326118
161.059609 | 45.126732
171.125828 | 45.500027
181.192063 | 46.229782
191.258281 | 46.015137
201.324516 | 46.230141
211.390734 | 46.592365
221.456969 | 46.354012
231.523188 | 46.979458
241.589406 | 46.415371
251.655641 | 46.8666
261.721859 | 45.144886
271.788094 | 45.598358
281.854313 | 45.223732
291.920531 | 45.336414
301.986781 | 46.167725
312.053 | 46.401775
322.119219 | 46.820381
332.185438 | 46.608124
342.251656 | 45.986347
352.317906 | 45.128208
362.384125 | 45.69371
372.450344 | 45.668209
382.516563 | 45.551258
392.582813 | 45.633732
402.649031 | 45.446327
412.71525 | 45.455692
422.781469 | 46.046749
432.847688 | 46.08823
442.913938 | 46.482132
452.980156 | 46.175865
463.046375 | 46.214729
473.112594 | 46.543213
483.178813 | 46.604748
493.245063 | 45.818642
503.311281 | 46.137363
513.3775 | 46.303802
523.443719 | 46.257748
533.509938 | 46.123398
543.576188 | 45.808151
553.642438 | 45.559307
563.708625 | 46.052677
573.774875 | 45.441269
583.841063 | 45.386845
593.907313 | 45.50864
603.973563 | 45.666744
614.03975 | 45.415981
624.106 | 46.29916
634.172188 | 45.895275
644.238438 | 46.44202
654.304688 | 46.447998
664.370875 | 46.348331
674.437125 | 46.929043
684.503313 | 46.608803
694.569563 | 46.78315
704.635813 | 46.07365
714.702 | 46.400856
724.76825 | 45.99876
734.834438 | 46.739124
744.900688 | 46.152058
754.966938 | 46.192856
765.033125 | 45.516861
775.099375 | 45.575237
785.165625 | 46.202732
795.231813 | 45.722973
805.298063 | 45.971161
815.36425 | 45.838219
825.4305 | 45.79248
835.49675 | 45.811119
845.562938 | 45.994858
855.629188 | 45.611511
865.695375 | 46.788273
875.761625 | 46.025402
885.827875 | 46.733685
895.894063 | 46.420769
905.960313 | 46.535507
916.0265 | 45.969028
926.09275 | 46.681549
936.159 | 46.451912
946.225188 | 46.049263
956.291438 | 46.589195
966.357625 | 45.163765
976.423875 | 45.33799
986.490125 | 45.145924
996.556313 | 45.399319
1006.622563 | 45.348244
1016.688813 | 45.212132
1026.755 | 44.890232
1036.82125 | 45.164627
1046.887438 | 44.990284
1056.953625 | 45.074291
1067.019875 | 45.680363
1077.086125 | 45.723114
1087.152375 | 45.254921
1097.218625 | 45.017719
1107.284875 | 45.103062
1117.351 | 45.390507
1127.41725 | 46.735847
1137.4835 | 47.572212
1147.54975 | 44.54715
1157.616 | 42.817261
1167.682125 | 44.348221
1177.748375 | 44.354549
1187.814625 | 43.667213
1197.880875 | 43.286114
1207.947125 | 43.015545
1218.01325 | 43.223896
1228.0795 | 43.025795
1238.14575 | 43.258835
1248.212 | 43.104141
1258.27825 | 43.246723
1268.344375 | 43.207825
1278.410625 | 42.595909
1288.476875 | 42.908703
1298.543125 | 43.193321
1308.609375 | 45.510178
1318.6755 | 45.151165
1328.74175 | 43.704391
1338.808 | 44.259506
1348.87425 | 44.725521
1358.9405 | 46.00676
1369.006625 | 45.154705
1379.072875 | 45.343857
1389.139125 | 45.546726
1399.205375 | 45.587715
1409.271625 | 45.805836
1419.33775 | 46.2943
1429.404 | 46.682087
1439.47025 | 45.867603
1449.5365 | 46.782677
1459.60275 | 46.277523
1469.668875 | 46.170338
1479.735125 | 46.645893
1489.801375 | 45.943356
1499.867625 | 46.426201
1509.933875 | 45.563984
1520.000125 | 45.861713