## Values
Fieldname | Fieldvalue | Fieldunit
DateTime | 5/30/2026 5:29:37 AM
Coating_TS_LimitMinAbs | 50 | g/m²
Coating_TS_Nominal | 50 | g/m²
CoilID | 832260

## LengthProfiles
Length [m] | LP_Coating_TS_Avg [g/m²]
0 | 44.964172
10.157232 | 44.963612
20.314465 | 44.809132
30.471697 | 44.039639
40.62893 | 43.691051
50.786164 | 44.5933
60.943395 | 43.396233
71.100625 | 43.745327
81.257859 | 43.228279
91.415094 | 43.232891
101.572328 | 43.502922
111.729555 | 43.194534
121.886789 | 43.000584
132.044016 | 42.888947
142.20125 | 43.060955
152.358484 | 42.997719
162.515719 | 43.032619
172.672953 | 43.442142
182.830188 | 43.229988
192.987422 | 43.178532
203.144656 | 43.378128
213.301875 | 43.143604
223.459109 | 43.244102
233.616344 | 43.29678
243.773578 | 43.289955
253.930813 | 43.311592
264.088031 | 43.240288
274.245281 | 42.787102
284.4025 | 42.707878
294.55975 | 43.088776
304.716969 | 43.132355
314.874219 | 42.95665
325.031438 | 43.09029
335.188656 | 43.188446
345.345906 | 43.045559
355.503125 | 43.473675
365.660375 | 43.557747
375.817594 | 43.239594
385.974844 | 43.034061
396.132063 | 43.080406
406.289313 | 42.80043
416.446531 | 42.824265
426.60375 | 43.424137
436.761 | 43.171989
446.918219 | 43.2019
457.075469 | 43.560112
467.232688 | 43.166897
477.389938 | 43.208096
487.547156 | 43.448261
497.704375 | 43.739296
507.861625 | 43.094364
518.018844 | 43.15202
528.176063 | 43.154545
538.333313 | 43.015888
548.490563 | 43.284672
558.647813 | 43.180321
568.805 | 43.073956
578.96225 | 43.290257
589.1195 | 43.576218
599.276688 | 43.330662
609.433938 | 43.175026
619.591188 | 43.354015
629.748438 | 43.109081
639.905625 | 43.297382
650.062875 | 43.411629
660.220125 | 43.56992
670.377313 | 43.470753
680.534563 | 43.541393
690.691813 | 43.321167
700.849063 | 43.092705
711.00625 | 42.93758
721.1635 | 43.04147
731.32075 | 43.223061
741.477938 | 43.232586
751.635188 | 43.375568
761.792438 | 43.222897
771.949688 | 43.044022
782.106875 | 42.883419
792.264125 | 43.252182
802.421375 | 43.139046
812.578625 | 42.877304
822.735813 | 43.126408
832.893063 | 43.06213
843.050313 | 43.761322
853.2075 | 43.734509
863.36475 | 43.338078
873.522 | 43.62793
883.67925 | 43.37294
893.836438 | 43.420914
903.993688 | 43.346535
914.150938 | 43.470329
924.308125 | 43.705921
934.465375 | 43.436565
944.622625 | 43.810196
954.779875 | 43.623356
964.937063 | 43.316338
975.094313 | 43.517708
985.251563 | 43.681793
995.40875 | 43.268963
1005.566 | 43.213284
1015.72325 | 43.406342
1025.8805 | 43.162518
1036.037688 | 43.161621
1046.194938 | 43.326473
1056.352125 | 43.222229
1066.509375 | 43.71645
1076.666625 | 43.709305
1086.823875 | 43.605259
1096.981125 | 43.854637
1107.138375 | 43.682663
1117.295625 | 43.777477
1127.45275 | 43.443745
1137.61 | 43.371189
1147.76725 | 43.60688
1157.9245 | 43.239826
1168.08175 | 43.362862
1178.239 | 43.86618
1188.39625 | 43.679165
1198.553375 | 43.349049
1208.710625 | 43.412479
1218.867875 | 43.032967
1229.025125 | 43.708099
1239.182375 | 44.625961
1249.339625 | 40.826458
1259.496875 | 41.866028
1269.654 | 41.770149
1279.81125 | 41.611683
1289.9685 | 41.444851
1300.12575 | 41.30143
1310.283 | 40.988079
1320.44025 | 41.74744
1330.5975 | 41.879082
1340.754625 | 42.351753
1350.911875 | 41.999603
1361.069125 | 41.909889
1371.226375 | 42.383366
1381.383625 | 42.481224
1391.540875 | 42.105858
1401.698125 | 41.511829
1411.85525 | 43.818481
1422.0125 | 45.746967
1432.16975 | 46.679111
1442.327 | 46.514397
1452.48425 | 46.652576
1462.6415 | 46.317513
1472.79875 | 46.36924
1482.955875 | 47.047852
1493.113125 | 46.949104
1503.270375 | 46.960213
1513.427625 | 46.93058
1523.584875 | 47.117287
1533.742125 | 46.954582
1543.899375 | 45.924274
1554.0565 | 45.920578
1564.21375 | 46.205341
1574.371 | 46.303978
1584.52825 | 46.306519
1594.6855 | 46.338367
1604.84275 | 46.119907
1615 | 46.465832