## Values
Fieldname | Fieldvalue | Fieldunit
DateTime | 5/30/2026 6:23:37 AM
Coating_TS_LimitMinAbs | 50 | g/m²
Coating_TS_Nominal | 50 | g/m²
CoilID | 832140

## LengthProfiles
Length [m] | LP_Coating_TS_Avg [g/m²]
0 | 48.486534
10.119205 | 48.489189
20.23841 | 48.701469
30.357615 | 49.334564
40.47682 | 49.132572
50.596023 | 49.326832
60.71523 | 49.089474
70.834438 | 48.75935
80.953641 | 48.529545
91.072844 | 48.430466
101.192047 | 48.444889
111.311258 | 48.810802
121.430461 | 49.570904
131.549672 | 49.809708
141.668875 | 50.496525
151.788078 | 49.422234
161.907281 | 49.926609
172.026484 | 49.135883
182.145688 | 48.77327
192.264891 | 49.069302
202.384094 | 50.222759
212.503313 | 49.573631
222.622516 | 49.355186
232.741719 | 49.806019
242.860922 | 49.433506
252.980125 | 49.561604
263.099344 | 49.319305
273.218531 | 49.568089
283.33775 | 50.101727
293.456938 | 49.936703
303.576156 | 50.225807
313.695344 | 49.473415
323.814563 | 49.474892
333.933781 | 49.703522
344.052969 | 50.311424
354.172188 | 49.719673
364.291375 | 49.555485
374.410594 | 49.062496
384.529781 | 49.519409
394.649 | 49.172371
404.768188 | 49.867577
414.887406 | 49.509365
425.006625 | 49.935062
435.125813 | 50.09692
445.245031 | 49.728222
455.364219 | 50.057201
465.483438 | 49.854134
475.602625 | 50.034004
485.721844 | 50.025902
495.841063 | 49.239799
505.96025 | 49.85825
516.079469 | 49.581833
526.198688 | 49.714146
536.317875 | 49.723625
546.437063 | 50.348286
556.55625 | 49.776447
566.6755 | 49.685608
576.794688 | 50.013847
586.913875 | 49.27877
597.033125 | 48.96769
607.152313 | 49.234406
617.2715 | 49.21611
627.390688 | 49.451859
637.509938 | 49.834873
647.629125 | 49.367126
657.748313 | 49.265202
667.867563 | 48.927963
677.98675 | 48.841095
688.105938 | 48.778099
698.225125 | 49.417698
708.344375 | 48.673077
718.463563 | 48.920765
728.58275 | 48.879368
738.702 | 48.806789
748.821188 | 49.61869
758.940375 | 48.972488
769.059563 | 49.808434
779.178813 | 49.05497
789.298 | 48.5956
799.417188 | 48.97044
809.536375 | 48.38065
819.655625 | 48.17234
829.774813 | 48.448463
839.894 | 48.499592
850.01325 | 48.43187
860.132438 | 49.101719
870.251625 | 47.26593
880.370813 | 47.384399
890.490063 | 47.249619
900.60925 | 47.317856
910.728438 | 47.346554
920.847688 | 47.234173
930.966875 | 47.038174
941.086063 | 47.492386
951.20525 | 47.063202
961.3245 | 47.352097
971.443688 | 47.443394
981.562875 | 47.292076
991.682125 | 47.387623
1001.801313 | 47.384453
1011.9205 | 47.235374
1022.039688 | 47.321407
1032.158938 | 47.202263
1042.278125 | 47.668297
1052.397375 | 48.280468
1062.5165 | 48.825008
1072.63575 | 47.617535
1082.755 | 48.248764
1092.874125 | 47.901417
1102.993375 | 47.414852
1113.1125 | 47.687279
1123.23175 | 47.936077
1133.351 | 48.714214
1143.470125 | 49.07608
1153.589375 | 46.925243
1163.708625 | 43.810516
1173.82775 | 44.253502
1183.947 | 44.377472
1194.06625 | 43.72715
1204.185375 | 44.0658
1214.304625 | 43.734421
1224.423875 | 42.167717
1234.543 | 42.027798
1244.66225 | 41.630527
1254.781375 | 42.279404
1264.900625 | 42.309532
1275.019875 | 41.849854
1285.139 | 41.404095
1295.25825 | 42.601177
1305.3775 | 45.3344
1315.496625 | 45.578876
1325.615875 | 46.048843
1335.735125 | 45.793262
1345.85425 | 45.533329
1355.9735 | 47.080421
1366.092625 | 46.722816
1376.211875 | 46.674053
1386.331125 | 47.351864
1396.45025 | 46.777699
1406.5695 | 46.433018
1416.68875 | 46.631962
1426.807875 | 46.290344
1436.927125 | 46.439152
1447.046375 | 46.944187
1457.1655 | 47.064339
1467.28475 | 46.707535
1477.404 | 47.247044
1487.523125 | 47.55307
1497.642375 | 46.991329
1507.7615 | 47.513359
1517.88075 | 47.626717
1528 | 47.503063