## Values
Fieldname | Fieldvalue | Fieldunit
DateTime | 5/30/2026 7:20:17 AM
Coating_TS_LimitMinAbs | 50 | g/m²
Coating_TS_Nominal | 50 | g/m²
CoilID | 832230

## LengthProfiles
Length [m] | LP_Coating_TS_Avg [g/m²]
0 | 45.510616
10.111111 | 45.512581
20.222223 | 45.733498
30.333334 | 45.577961
40.444445 | 45.697868
50.555555 | 45.437389
60.666668 | 45.728378
70.777781 | 45.944534
80.888891 | 45.516376
91 | 45.487526
101.111109 | 45.750599
111.222227 | 46.765152
121.333336 | 46.299828
131.444453 | 46.310371
141.555563 | 46.130512
151.666672 | 46.41407
161.777781 | 46.500828
171.888891 | 46.569138
182 | 46.491505
192.111109 | 46.649166
202.222219 | 46.597122
212.333344 | 46.486572
222.444453 | 46.684029
232.555563 | 46.820427
242.666672 | 46.158928
252.777781 | 46.167191
262.888906 | 46.191612
273 | 46.204388
283.111125 | 46.745716
293.222219 | 47.602886
303.333344 | 46.135147
313.444438 | 46.137203
323.555563 | 45.666031
333.666688 | 46.579765
343.777781 | 45.983932
353.888906 | 46.226902
364 | 46.539902
374.111125 | 46.185638
384.222219 | 45.906994
394.333344 | 46.323315
404.444438 | 46.373817
414.555563 | 46.054813
424.666688 | 46.240189
434.777781 | 45.992531
444.888906 | 45.899353
455 | 46.072678
465.111125 | 45.900578
475.222219 | 45.571518
485.333344 | 46.222389
495.444469 | 46.602306
505.555563 | 45.962608
515.666688 | 46.370949
525.777813 | 45.727913
535.888875 | 45.896435
546 | 45.566772
556.111125 | 45.625504
566.22225 | 46.00415
576.333375 | 46.078568
586.444438 | 45.565258
596.555563 | 45.908253
606.666688 | 45.704193
616.777813 | 45.895
626.888875 | 45.944447
637 | 45.972965
647.111125 | 46.055092
657.22225 | 46.629669
667.333375 | 45.699711
677.444438 | 45.753757
687.555563 | 45.798641
697.666688 | 46.088154
707.777813 | 46.425255
717.888875 | 46.521862
728 | 46.38073
738.111125 | 46.273457
748.22225 | 46.516548
758.333375 | 46.550373
768.444438 | 46.881104
778.555563 | 46.69688
788.666688 | 46.935501
798.777813 | 47.180382
808.888875 | 46.801426
819 | 46.059479
829.111125 | 45.844101
839.22225 | 44.973595
849.333375 | 45.124683
859.444438 | 45.134609
869.555563 | 44.901184
879.666688 | 44.476997
889.777813 | 45.676357
899.888938 | 44.904945
910 | 45.331516
920.111125 | 45.520809
930.22225 | 45.236496
940.333375 | 45.281315
950.444438 | 45.450985
960.555563 | 45.185986
970.666688 | 45.523987
980.777813 | 45.87405
990.888938 | 46.176754
1001 | 45.93829
1011.111125 | 47.068138
1021.22225 | 47.522343
1031.333375 | 45.597519
1041.444438 | 45.03138
1051.555625 | 45.66605
1061.66675 | 46.380981
1071.77775 | 46.937817
1081.888875 | 46.533859
1092 | 40.623619
1102.111125 | 41.056313
1112.22225 | 41.005352
1122.333375 | 40.063469
1132.4445 | 39.89246
1142.555625 | 39.719231
1152.66675 | 40.013309
1162.77775 | 39.545296
1172.888875 | 39.2752
1183 | 39.13797
1193.111125 | 39.188442
1203.22225 | 39.192318
1213.333375 | 39.651134
1223.4445 | 39.285721
1233.555625 | 39.289635
1243.66675 | 40.511612
1253.77775 | 44.04274
1263.888875 | 44.301537
1274 | 46.094379
1284.111125 | 45.476437
1294.22225 | 44.963894
1304.333375 | 45.738121
1314.4445 | 46.086105
1324.555625 | 45.795952
1334.66675 | 46.777325
1344.77775 | 46.862854
1354.888875 | 47.378235
1365 | 47.196796
1375.111125 | 47.347847
1385.22225 | 46.525925
1395.333375 | 46.822983
1405.4445 | 45.963905
1415.555625 | 46.397377
1425.66675 | 46.23447
1435.77775 | 45.897072
1445.888875 | 46.325241
1456 | 46.13792