## Values
Fieldname | Fieldvalue | Fieldunit
DateTime | 5/30/2026 8:16:32 AM
Coating_TS_LimitMinAbs | 50 | g/m²
Coating_TS_Nominal | 50 | g/m²
CoilID | 833220

## LengthProfiles
Length [m] | LP_Coating_TS_Avg [g/m²]
0 | 45.727119
10.169812 | 45.723667
20.339623 | 45.229485
30.509434 | 45.710072
40.679246 | 45.034237
50.849059 | 45.06369
61.018867 | 45.595455
71.18868 | 45.145107
81.358492 | 44.760212
91.528305 | 45.300957
101.698117 | 44.745762
111.86793 | 45.24258
122.037734 | 45.06921
132.207547 | 45.385925
142.377359 | 45.425316
152.547172 | 45.675919
162.716984 | 45.261959
172.886797 | 45.397499
183.056609 | 45.175602
193.226422 | 45.063202
203.396234 | 45.568588
213.566047 | 45.343983
223.735859 | 45.509918
233.905672 | 45.968872
244.075469 | 44.959007
254.245281 | 44.833927
264.415094 | 44.924885
274.584906 | 44.800385
284.754719 | 44.960098
294.924531 | 44.663174
305.094344 | 44.241199
315.264156 | 44.497501
325.433969 | 44.312374
335.603781 | 44.578594
345.773594 | 44.515949
355.943406 | 44.175598
366.113219 | 44.001942
376.283031 | 44.815575
386.452844 | 45.129116
396.622656 | 47.795078
406.792469 | 45.764076
416.962281 | 45.239922
427.132094 | 43.998108
437.301906 | 44.115181
447.471719 | 44.071331
457.641531 | 43.863926
467.811344 | 44.310501
477.981156 | 44.306293
488.150938 | 44.467915
498.32075 | 44.472252
508.490563 | 44.389919
518.660375 | 44.504112
528.830188 | 44.79562
539 | 45.138317
549.169813 | 44.474899
559.339625 | 44.226799
569.509438 | 43.747879
579.67925 | 44.252804
589.849063 | 43.981846
600.018875 | 43.976074
610.188688 | 44.190556
620.3585 | 44.593716
630.528313 | 44.518559
640.698125 | 44.615459
650.867938 | 43.90329
661.03775 | 44.073711
671.207563 | 44.099537
681.377375 | 44.10482
691.547188 | 44.509102
701.717 | 44.644409
711.886813 | 44.174686
722.056625 | 44.142883
732.226438 | 44.262978
742.39625 | 44.600494
752.566063 | 44.748009
762.735875 | 44.806709
772.905688 | 44.487148
783.0755 | 44.60519
793.245313 | 43.804104
803.415125 | 43.918827
813.584938 | 44.517445
823.75475 | 44.146328
833.924563 | 44.278999
844.094375 | 44.33363
854.264188 | 44.047405
864.434 | 44.233978
874.603813 | 44.548771
884.773625 | 43.690811
894.943438 | 44.464535
905.11325 | 44.1842
915.283063 | 44.153561
925.452875 | 44.242615
935.622688 | 44.194813
945.7925 | 44.218102
955.962313 | 44.422417
966.132125 | 44.176929
976.301875 | 43.695801
986.471688 | 44.153805
996.6415 | 43.979771
1006.811313 | 43.985191
1016.981125 | 44.123451
1027.150938 | 43.843124
1037.32075 | 43.959656
1047.490563 | 44.486797
1057.660375 | 44.366451
1067.83025 | 44.099941
1078 | 44.069538
1088.169875 | 44.009956
1098.339625 | 44.319485
1108.5095 | 44.436138
1118.67925 | 44.209988
1128.849125 | 44.359417
1139.018875 | 44.279114
1149.18875 | 44.230492
1159.3585 | 44.324127
1169.528375 | 44.429604
1179.698125 | 44.369434
1189.868 | 44.838089
1200.03775 | 44.897648
1210.207625 | 45.321144
1220.377375 | 45.347149
1230.54725 | 44.522511
1240.717 | 44.862198
1250.886875 | 44.469421
1261.056625 | 42.567883
1271.2265 | 39.969067
1281.39625 | 39.372761
1291.566125 | 39.866367
1301.735875 | 40.30249
1311.905625 | 40.012436
1322.0755 | 39.572872
1332.24525 | 39.040726
1342.415125 | 39.393593
1352.584875 | 39.252449
1362.75475 | 39.340595
1372.9245 | 39.433613
1383.094375 | 39.611763
1393.264125 | 40.046082
1403.434 | 44.307018
1413.60375 | 44.287567
1423.773625 | 45.393543
1433.943375 | 46.134239
1444.11325 | 46.827324
1454.283 | 46.788971
1464.452875 | 46.993546
1474.622625 | 47.345837
1484.7925 | 47.271198
1494.96225 | 46.825283
1505.132125 | 46.475193
1515.301875 | 47.395649
1525.47175 | 46.864532
1535.6415 | 47.033409
1545.811375 | 46.800808
1555.981125 | 46.709393
1566.151 | 47.036594
1576.32075 | 46.688599
1586.490625 | 46.197327
1596.660375 | 46.122929
1606.83025 | 46.344444
1617 | 45.798508