## Values
Fieldname | Fieldvalue | Fieldunit
DateTime | 5/30/2026 9:09:39 AM
Coating_TS_LimitMinAbs | 50 | g/m²
Coating_TS_Nominal | 50 | g/m²
CoilID | 832300

## LengthProfiles
Length [m] | LP_Coating_TS_Avg [g/m²]
0 | 49.337284
10.28 | 49.297813
20.56 | 48.870022
30.84 | 49.551201
41.12 | 49.552521
51.4 | 49.771313
61.68 | 50.298782
71.96 | 50.090836
82.24 | 49.343143
92.52 | 49.394424
102.8 | 50.537083
113.08 | 50.180447
123.36 | 50.36919
133.64 | 49.994316
143.92 | 50.369976
154.2 | 50.957699
164.48 | 50.747871
174.76 | 50.731712
185.04 | 50.376511
195.32 | 51.555588
205.6 | 51.188469
215.88 | 51.163994
226.16 | 51.722099
236.44 | 52.328762
246.72 | 52.648857
257 | 52.467213
267.28 | 53.073666
277.56 | 52.986519
287.84 | 52.651463
298.12 | 53.634007
308.4 | 53.200142
318.68 | 53.604237
328.96 | 53.034351
339.24 | 53.183887
349.52 | 52.65839
359.8 | 52.799831
370.08 | 52.357216
380.36 | 52.542423
390.64 | 52.097767
400.92 | 51.743317
411.2 | 52.22414
421.48 | 52.121307
431.76 | 52.127151
442.04 | 51.765316
452.32 | 51.877346
462.6 | 51.427994
472.88 | 51.313782
483.16 | 51.393391
493.44 | 50.846027
503.72 | 50.971264
514 | 51.232586
524.28 | 51.79578
534.56 | 50.772373
544.84 | 50.985817
555.12 | 50.402195
565.4 | 50.183205
575.68 | 50.526024
585.96 | 49.988407
596.24 | 50.58609
606.52 | 50.62899
616.8 | 50.557693
627.08 | 50.358276
637.36 | 50.240456
647.64 | 50.428585
657.92 | 50.516548
668.2 | 50.664597
678.48 | 49.92215
688.76 | 49.712009
699.04 | 49.654507
709.32 | 49.908142
719.6 | 49.876614
729.88 | 49.414494
740.16 | 49.987633
750.44 | 49.684319
760.72 | 49.388107
771 | 49.764267
781.28 | 50.079353
791.56 | 50.023911
801.84 | 50.457077
812.12 | 50.657265
822.4 | 50.35672
832.68 | 50.412254
842.96 | 49.833767
853.24 | 49.687466
863.52 | 48.934483
873.8 | 49.03756
884.08 | 48.407917
894.36 | 48.619183
904.64 | 49.102531
914.92 | 48.895824
925.2 | 48.634212
935.48 | 48.441643
945.76 | 48.514805
956.04 | 48.403736
966.32 | 48.238609
976.6 | 47.506435
986.88 | 47.687519
997.16 | 47.297176
1007.44 | 47.434834
1017.72 | 47.514709
1028 | 47.081772
1038.28 | 46.700489
1048.56 | 46.831928
1058.84 | 46.755714
1069.12 | 46.745403
1079.4 | 46.961609
1089.68 | 47.443169
1099.96 | 47.377979
1110.24 | 47.049015
1120.52 | 48.178013
1130.8 | 48.841267
1141.08 | 48.57515
1151.36 | 48.095207
1161.64 | 48.390335
1171.92 | 43.698074
1182.2 | 41.989597
1192.48 | 41.236027
1202.76 | 41.27623
1213.04 | 41.384518
1223.32 | 41.69482
1233.6 | 40.797924
1243.88 | 40.235355
1254.16 | 39.80455
1264.44 | 39.837055
1274.72 | 40.090939
1285 | 40.070633
1295.28 | 39.915363
1305.56 | 39.656792
1315.84 | 40.043362
1326.12 | 45.687401
1336.4 | 46.544064
1346.68 | 48.32415
1356.96 | 47.283398
1367.24 | 47.119202
1377.52 | 48.250305
1387.8 | 48.499214
1398.08 | 48.561447
1408.36 | 48.863277
1418.64 | 48.927315
1428.92 | 48.810635
1439.2 | 49.040237
1449.48 | 49.409946
1459.76 | 49.194317
1470.04 | 49.224716
1480.32 | 48.946186
1490.6 | 48.348259
1500.88 | 47.626038
1511.16 | 48.195
1521.44 | 47.911678
1531.72 | 48.985065
1542 | 48.803452