## Values
Fieldname | Fieldvalue | Fieldunit
DateTime | 5/27/2026 5:30:26 PM
Coating_TS_LimitMinAbs | 50 | g/m²
Coating_TS_Nominal | 50 | g/m²
CoilID | 825220

## LengthProfiles
Length [m] | LP_Coating_TS_Avg [g/m²]
0 | 50.692959
4.480769 | 50.803841
8.961538 | 76.337868
13.442307 | 80.605827
17.923076 | 82.886719
22.403846 | 82.808113
26.884613 | 86.084412
31.365383 | 87.796616
35.846152 | 88.730438
40.326922 | 89.510918
44.807691 | 91.405403
49.288461 | 79.647621
53.769227 | 84.668274
58.249996 | 84.682518
62.730766 | 91.230446
67.211539 | 92.780861
71.692305 | 93.36158
76.17307 | 89.442352
80.653844 | 88.441116
85.134609 | 88.892174
89.615383 | 87.271423
94.096148 | 91.229637
98.576922 | 91.419174
103.057688 | 94.102409
107.538453 | 89.871735
112.019227 | 94.406181
116.499992 | 94.351883
120.980766 | 95.026718
125.461531 | 95.104172
129.942305 | 91.134315
134.423078 | 79.316391
138.903844 | 78.103813
143.384609 | 99.828026
147.865375 | 98.499863
152.346141 | 111.184601
156.826922 | 116.345215
161.307688 | 114.860649
165.788453 | 110.008774
170.269219 | 111.137505
174.75 | 117.45472
179.230766 | 119.894142
183.711531 | 121.507645
188.192297 | 120.994812
192.673063 | 115.74646
197.153844 | 113.4431
201.634609 | 107.111038
206.115375 | 114.69487
210.596141 | 114.913666
215.076906 | 111.689674
219.557688 | 110.273438
224.038453 | 108.88311
228.519219 | 108.508675
232.999984 | 105.696213
237.480766 | 108.65271
241.961531 | 106.865341
246.442297 | 107.552765
250.923063 | 110.932549
255.403828 | 108.109222
259.884609 | 105.13076
264.365375 | 107.324142
268.846156 | 107.257164
273.326906 | 106.966118
277.807688 | 104.652222
282.288438 | 110.067894
286.769219 | 107.807617
291.25 | 106.18486
295.73075 | 110.024651
300.211531 | 109.227814
304.692281 | 116.069267
309.173063 | 116.752045
313.653844 | 115.426987
318.134594 | 123.438484
322.615375 | 125.490532
327.096125 | 121.711716
331.576906 | 91.373291
336.057688 | 88.826408
340.538438 | 85.026077
345.019219 | 86.115463
349.5 | 88.03968
353.98075 | 87.096786
358.461531 | 88.312988
362.942281 | 84.881691
367.423063 | 89.015129
371.903844 | 87.591888
376.384594 | 87.168655
380.865375 | 87.187492
385.346125 | 86.470879
389.826906 | 84.480263
394.307688 | 65.113976
398.788438 | 68.865852
403.269219 | 63.437176
407.749969 | 64.037903
412.23075 | 62.601044
416.711531 | 60.922825
421.192281 | 62.0317
425.673063 | 61.375153
430.153813 | 66.990784
434.634594 | 65.592705
439.115375 | 66.264084
443.596125 | 60.871349
448.076906 | 58.052105
452.557688 | 51.923847
457.038438 | 55.306019
461.519219 | 56.385101
465.999969 | 54.104641
470.48075 | 51.897034
474.961531 | 54.40107
479.442281 | 52.553135
483.923063 | 52.035229
488.403813 | 51.106987
492.884594 | 46.769062
497.365375 | 45.600075
501.846125 | 43.815151
506.326906 | 43.107388
510.807656 | 43.071144
515.288438 | 47.547203
519.769219 | 48.422089
524.249969 | 51.091629
528.73075 | 57.498947
533.2115 | 59.156738
537.692313 | 60.481255
542.173063 | 57.378212
546.653813 | 51.580799
551.134563 | 52.423618
555.615375 | 52.294422
560.096125 | 55.578308
564.576875 | 71.519737
569.057688 | 87.738022
573.538438 | 88.088371
578.019188 | 98.038025
582.5 | 114.35733
586.98075 | 111.98436
591.4615 | 92.815254
595.942313 | 92.046425
600.423063 | 93.290276
604.903813 | 94.633606
609.384563 | 94.308945
613.865375 | 90.366455
618.346125 | 99.028664
622.826875 | 98.511017
627.307688 | 99.11055
631.788438 | 102.070343
636.269188 | 102.174515
640.75 | 103.533142
645.23075 | 104.950607
649.7115 | 103.948212
654.19225 | 108.523911
658.673063 | 109.337814
663.153813 | 106.956802
667.634563 | 106.723061
672.115375 | 111.23867
676.596125 | 113.423141
681.076875 | 114.902512
685.557688 | 112.365387
690.038438 | 115.466309
694.519188 | 116.826042
699 | 113.059982