## Values
Fieldname | Fieldvalue | Fieldunit
DateTime | 5/27/2026 6:29:17 PM
Coating_TS_LimitMinAbs | 138 | g/m²
Coating_TS_Nominal | 138 | g/m²
CoilID | 823930

## LengthProfiles
Length [m] | LP_Coating_TS_Avg [g/m²]
0 | 120.571983
4.992908 | 118.799309
9.985815 | 99.171684
14.978723 | 52.894943
19.971631 | 54.506699
24.964539 | 53.799892
29.957445 | 80.948982
34.950355 | 98.361679
39.943262 | 96.826622
44.936168 | 99.298851
49.929078 | 100.272346
54.921984 | 109.95118
59.914891 | 112.182396
64.907801 | 111.697205
69.900711 | 113.626572
74.893617 | 109.377281
79.886523 | 105.334557
84.87943 | 111.924034
89.872336 | 110.223892
94.86525 | 121.820229
99.858156 | 123.028587
104.851063 | 123.186195
109.843969 | 123.751923
114.836875 | 121.813065
119.829781 | 119.159187
124.822695 | 119.628021
129.815602 | 114.331383
134.808516 | 115.921646
139.801422 | 116.809166
144.794328 | 115.145302
149.787234 | 118.659691
154.780141 | 112.725082
159.773047 | 113.182922
164.765953 | 117.09697
169.758859 | 117.977211
174.751766 | 115.295761
179.744672 | 112.997711
184.737578 | 110.2257
189.7305 | 111.822685
194.723406 | 114.055504
199.716313 | 112.500618
204.709219 | 113.983673
209.702125 | 113.777855
214.695031 | 114.185738
219.687938 | 109.978523
224.680844 | 115.142624
229.67375 | 113.652023
234.666656 | 114.871895
239.659563 | 114.062737
244.652484 | 113.522224
249.645391 | 115.765884
254.638297 | 121.160088
259.631203 | 116.480682
264.624094 | 119.133858
269.617031 | 117.378662
274.609938 | 119.092255
279.602844 | 115.258736
284.59575 | 114.288368
289.588656 | 117.125153
294.581563 | 114.769119
299.574469 | 113.022751
304.567375 | 113.090508
309.560281 | 112.946083
314.553188 | 111.807846
319.546094 | 111.279922
324.539 | 108.879929
329.531906 | 112.052353
334.524813 | 121.427254
339.517719 | 126.01265
344.510625 | 124.064529
349.503531 | 117.066345
354.496438 | 127.576569
359.489344 | 121.615982
364.48225 | 129.04361
369.475156 | 130.705536
374.468094 | 123.458221
379.461 | 132.968079
384.453906 | 124.844666
389.446813 | 131.196793
394.439719 | 121.085136
399.432625 | 132.055084
404.425531 | 124.783936
409.418438 | 127.674248
414.411344 | 134.880539
419.40425 | 129.13443
424.397156 | 123.645348
429.390063 | 127.563393
434.382969 | 124.41861
439.375875 | 127.211349
444.368781 | 121.159676
449.361688 | 125.290726
454.354594 | 121.90834
459.3475 | 121.453812
464.340406 | 124.668159
469.333313 | 123.906258
474.326219 | 122.621346
479.319125 | 123.585655
484.312063 | 124.561989
489.304969 | 124.149178
494.297875 | 125.301804
499.290781 | 124.490738
504.283688 | 124.3563
509.276594 | 127.226585
514.2695 | 125.434753
519.262406 | 123.771278
524.255313 | 122.374649
529.248188 | 122.687729
534.241125 | 124.402542
539.234063 | 132.916321
544.226938 | 128.636169
549.219875 | 127.463448
554.21275 | 125.193779
559.205688 | 127.563728
564.198563 | 125.164139
569.1915 | 128.510422
574.184375 | 130.905457
579.177313 | 127.562363
584.170188 | 129.550842
589.163125 | 132.544144
594.156 | 129.432785
599.148938 | 133.296509
604.141813 | 133.022003
609.13475 | 136.72374
614.127625 | 133.5923
619.120563 | 124.551338
624.113438 | 128.262085
629.106375 | 130.787552
634.09925 | 126.078278
639.092188 | 137.005783
644.085125 | 137.957916
649.078 | 139.68602
654.070938 | 143.214813
659.063813 | 142.206253
664.05675 | 141.542068
669.049625 | 137.961823
674.042563 | 136.299088
679.035438 | 143.568054
684.028375 | 141.731125
689.02125 | 143.705475
694.014188 | 160.035431
699.007063 | 166.685593
704 | 169.718536