## Values
Fieldname | Fieldvalue | Fieldunit
DateTime | 5/27/2026 7:31:33 PM
Coating_TS_LimitMinAbs | 138 | g/m²
Coating_TS_Nominal | 138 | g/m²
CoilID | 827880

## LengthProfiles
Length [m] | LP_Coating_TS_Avg [g/m²]
0 | 107.058304
6.252874 | 106.724808
12.505747 | 54.140949
18.758621 | 55.765503
25.011494 | 54.713051
31.264367 | 54.141033
37.517242 | 57.527592
43.770113 | 57.27924
50.022988 | 106.576866
56.275863 | 114.12944
62.528734 | 113.644348
68.781609 | 114.984978
75.034484 | 114.704292
81.287359 | 112.638893
87.540227 | 120.103073
93.793102 | 119.840103
100.045977 | 118.984879
106.298852 | 117.887314
112.551727 | 117.590645
118.804594 | 118.476944
125.057469 | 126.785576
131.310344 | 127.239456
137.563219 | 127.696312
143.816094 | 125.471642
150.068969 | 124.527534
156.321844 | 125.667404
162.574719 | 130.704544
168.827578 | 128.701965
175.080453 | 127.901131
181.333328 | 132.303223
187.586203 | 137.750244
193.839078 | 136.955078
200.091953 | 137.427444
206.344828 | 134.678833
212.597703 | 135.472916
218.850578 | 135.885712
225.103453 | 136.263107
231.356328 | 133.756271
237.609188 | 133.147095
243.862063 | 133.624557
250.114938 | 136.518463
256.367813 | 135.595078
262.620688 | 136.028427
268.873563 | 135.580368
275.126438 | 133.274841
281.379313 | 133.456879
287.632188 | 135.811584
293.885063 | 136.167313
300.137938 | 135.198639
306.390813 | 133.402954
312.643688 | 133.514755
318.896563 | 137.070526
325.149438 | 138.160767
331.402313 | 135.666473
337.655156 | 133.925537
343.908031 | 134.539047
350.160906 | 134.213074
356.413781 | 135.497116
362.666656 | 134.382706
368.919531 | 134.245102
375.172406 | 135.026901
381.425281 | 135.360504
387.678156 | 136.224731
393.931031 | 134.137268
400.183906 | 133.974289
406.436781 | 133.36554
412.689656 | 134.328903
418.942531 | 134.498047
425.195406 | 133.497131
431.448281 | 130.617157
437.701156 | 130.66713
443.954031 | 126.8256
450.206906 | 128.840302
456.459781 | 127.584373
462.712656 | 127.166451
468.9655 | 131.517426
475.218375 | 120.414383
481.47125 | 63.379436
487.724125 | 61.227448
493.977 | 55.874401
500.229875 | 56.313969
506.48275 | 56.858696
512.735625 | 56.057419
518.9885 | 57.312351
525.241375 | 57.993107
531.49425 | 58.30352
537.747125 | 57.629398
544 | 56.971638
550.252875 | 57.26321
556.50575 | 81.267838
562.758625 | 125.502014
569.0115 | 123.450676
575.264375 | 123.620422
581.51725 | 123.61705
587.770125 | 123.642014
594.023 | 124.657219
600.275875 | 122.500938
606.52875 | 122.250282
612.781625 | 122.699608
619.0345 | 124.320648
625.287375 | 124.30555
631.54025 | 123.687622
637.793125 | 122.966591
644.046 | 124.620605
650.298875 | 123.733902
656.55175 | 123.531387
662.804625 | 123.009399
669.057438 | 121.761375
675.310313 | 121.001312
681.563188 | 121.531807
687.816063 | 121.00341
694.068938 | 122.452057
700.321813 | 124.330681
706.574688 | 124.474892
712.827563 | 127.421822
719.080438 | 128.38623
725.333313 | 128.92717
731.586188 | 128.018906
737.839063 | 128.65654
744.091938 | 128.983521
750.344813 | 131.954071
756.597688 | 130.604263
762.850563 | 131.509857
769.103438 | 132.337692
775.356313 | 131.39653
781.609188 | 131.808014
787.862063 | 130.798981
794.114938 | 131.36235
800.367813 | 131.37204
806.620688 | 131.050552
812.873563 | 130.963379
819.126438 | 131.365097
825.379313 | 131.630646
831.632188 | 131.106277
837.885063 | 131.103928
844.137938 | 132.423462
850.390813 | 131.54277
856.643688 | 131.882767
862.896563 | 131.969269
869.149438 | 133.413879
875.402313 | 130.493332
881.655188 | 130.089645
887.908063 | 130.391586
894.160938 | 130.161224
900.413813 | 129.060928
906.666688 | 124.087883
912.919563 | 127.166573
919.172438 | 127.524338
925.425313 | 128.95726
931.678188 | 128.826538
937.931 | 128.39537
944.183875 | 126.105118
950.43675 | 125.51342
956.689625 | 125.088188
962.9425 | 128.623749
969.195375 | 128.586121
975.44825 | 129.841721
981.701125 | 127.788689
987.954 | 128.13472
994.206875 | 133.091873
1000.45975 | 130.378677
1006.712625 | 130.322769
1012.9655 | 129.451447
1019.218375 | 129.366058
1025.47125 | 130.134201
1031.724125 | 137.074203
1037.977 | 136.454987
1044.229875 | 137.977707
1050.48275 | 137.429367
1056.735625 | 137.998062
1062.9885 | 136.232864
1069.241375 | 136.458588
1075.49425 | 135.844025
1081.747125 | 141.9776
1088 | 139.3741