## Values
Fieldname | Fieldvalue | Fieldunit
DateTime | 5/27/2026 8:58:11 PM
Coating_TS_LimitMinAbs | 138 | g/m²
Coating_TS_Nominal | 138 | g/m²
CoilID | 822650

## LengthProfiles
Length [m] | LP_Coating_TS_Avg [g/m²]
0 | 130.993713
7.717742 | 130.991165
15.435483 | 130.224609
23.153225 | 129.876053
30.870967 | 128.597916
38.588707 | 129.216217
46.306449 | 124.152275
54.024191 | 136.270248
61.741934 | 130.578018
69.459672 | 130.663055
77.177414 | 133.090271
84.895156 | 133.971069
92.612898 | 123.359085
100.330641 | 113.061035
108.048383 | 113.373573
115.766125 | 112.320496
123.483867 | 114.830116
131.201609 | 114.307526
138.919344 | 113.724365
146.637094 | 114.219444
154.354828 | 113.99527
162.072578 | 113.376915
169.790313 | 112.530937
177.508063 | 114.541435
185.225797 | 123.298119
192.943547 | 129.491699
200.661281 | 126.450974
208.379031 | 128.861969
216.096766 | 129.233566
223.814516 | 129.601974
231.53225 | 130.681198
239.25 | 123.94973
246.967734 | 127.773476
254.685469 | 131.149841
262.403219 | 135.357422
270.120969 | 134.497147
277.838688 | 133.11438
285.556438 | 133.175201
293.274188 | 135.463898
300.991938 | 135.029892
308.709656 | 134.464691
316.427406 | 134.469162
324.145156 | 131.725479
331.862906 | 133.080139
339.580625 | 133.911957
347.298375 | 131.516418
355.016125 | 131.185608
362.733875 | 132.121109
370.451594 | 134.947479
378.169344 | 133.100525
385.887094 | 130.028931
393.604813 | 130.162567
401.322563 | 132.784714
409.040313 | 134.145187
416.758063 | 129.926315
424.475781 | 131.10231
432.193531 | 130.304916
439.911281 | 131.260696
447.629031 | 134.610779
455.34675 | 130.668884
463.0645 | 129.821274
470.78225 | 130.667892
478.5 | 132.7939
486.217719 | 130.989365
493.935469 | 128.604156
501.653219 | 130.16037
509.370938 | 129.240799
517.088688 | 128.840424
524.806438 | 130.692154
532.524188 | 129.061646
540.241938 | 128.368286
547.959688 | 128.469879
555.677375 | 131.419952
563.395125 | 129.942474
571.112875 | 127.637024
578.830625 | 129.98642
586.548375 | 129.894608
594.266125 | 129.654022
601.983875 | 127.405266
609.701625 | 127.624443
617.419313 | 129.279312
625.137063 | 127.744553
632.854813 | 128.339005
640.572563 | 127.191063
648.290313 | 129.128571
656.008063 | 128.072983
663.725813 | 130.74707
671.4435 | 130.694168
679.16125 | 130.32428
686.879 | 130.848373
694.59675 | 128.803833
702.3145 | 128.480316
710.03225 | 127.931526
717.75 | 127.472664
725.46775 | 128.401611
733.185438 | 126.45134
740.903188 | 127.779716
748.620938 | 126.987679
756.338688 | 125.265831
764.056438 | 123.285263
771.774188 | 123.829773
779.491938 | 124.396912
787.209625 | 122.174225
794.927375 | 125.292435
802.645125 | 129.468872
810.362875 | 128.594833
818.080625 | 127.883888
825.798375 | 130.782669
833.516125 | 128.779892
841.233875 | 128.242676
848.951563 | 129.135132
856.669313 | 126.613708
864.387063 | 128.691696
872.104813 | 129.33551
879.822563 | 125.16906
887.540313 | 125.104744
895.258063 | 119.115318
902.97575 | 122.340569
910.6935 | 121.533539
918.41125 | 111.74498
926.129 | 104.98024
933.84675 | 102.988968
941.5645 | 106.100105
949.28225 | 105.583092
957 | 103.346794