## Values
Fieldname | Fieldvalue | Fieldunit
DateTime | 5/27/2026 10:14:26 PM
Coating_TS_LimitMinAbs | 50 | g/m²
Coating_TS_Nominal | 50 | g/m²
CoilID | 834970

## LengthProfiles
Length [m] | LP_Coating_TS_Avg [g/m²]
0 | 50.366882
8.309678 | 50.285038
16.619355 | 48.161446
24.929033 | 48.788742
33.238711 | 48.356945
41.548391 | 50.150738
49.858066 | 50.058243
58.167742 | 49.151039
66.477422 | 48.243137
74.787102 | 48.660152
83.096781 | 47.541706
91.406453 | 47.244785
99.716133 | 47.59528
108.025813 | 48.340679
116.335484 | 49.246021
124.645164 | 48.949345
132.954844 | 48.822212
141.264516 | 49.156731
149.574203 | 48.976238
157.883875 | 49.081104
166.193563 | 48.898174
174.503234 | 49.848255
182.812906 | 49.833958
191.122594 | 49.697639
199.432266 | 48.800117
207.741938 | 50.556816
216.051625 | 48.423637
224.361297 | 48.404682
232.670969 | 49.448345
240.980656 | 50.465443
249.290328 | 49.346481
257.600016 | 48.399906
265.909688 | 48.039104
274.219375 | 48.154167
282.529031 | 47.838699
290.838719 | 48.260796
299.148406 | 48.372314
307.458063 | 47.789505
315.76775 | 48.04974
324.077438 | 48.340752
332.387125 | 47.853848
340.696781 | 48.346821
349.006469 | 49.172035
357.316156 | 48.87299
365.625813 | 48.852665
373.9355 | 48.044727
382.245188 | 48.634972
390.554844 | 48.25526
398.864531 | 49.392246
407.174219 | 49.046043
415.483875 | 47.257767
423.793563 | 46.259731
432.10325 | 45.857285
440.412906 | 46.251373
448.722594 | 48.396523
457.032281 | 47.365505
465.341938 | 45.301308
473.651625 | 45.145542
481.961313 | 45.94455
490.271 | 45.37611
498.580656 | 43.745941
506.890344 | 42.309479
515.200031 | 41.907494
523.509688 | 42.466042
531.819375 | 40.867573
540.129063 | 41.26651
548.43875 | 41.834572
556.748438 | 42.378971
565.058063 | 43.416206
573.36775 | 43.083263
581.677438 | 43.266537
589.987125 | 43.214035
598.296813 | 43.454048
606.6065 | 45.255577
614.916125 | 43.522583
623.225813 | 42.688805
631.5355 | 43.104359
639.845188 | 42.846619
648.154875 | 41.948353
656.464563 | 41.096348
664.77425 | 42.275215
673.083875 | 41.580475
681.393563 | 40.593872
689.70325 | 40.48476
698.012938 | 39.686806
706.322625 | 39.46278
714.632313 | 41.10463
722.941938 | 41.660568
731.251625 | 41.573456
739.561313 | 42.37326
747.871 | 41.753815
756.180688 | 42.27705
764.490375 | 42.090824
772.8 | 42.413177
781.109688 | 42.053391
789.419375 | 41.169727
797.729063 | 40.695271
806.03875 | 41.259083
814.348438 | 41.744656
822.658125 | 40.753307
830.96775 | 41.906277
839.277438 | 40.539547
847.587125 | 39.67783
855.896813 | 39.213428
864.2065 | 38.941883
872.516188 | 39.249359
880.825813 | 38.432125
889.1355 | 37.416718
897.445188 | 51.526581
905.754875 | 45.088257
914.064563 | 70.377151
922.37425 | 52.982826
930.683875 | 77.761467
938.993563 | 61.430077
947.30325 | 50.303005
955.612938 | 59.671303
963.922625 | 47.835968
972.232313 | 47.569824
980.542 | 44.6315
988.851625 | 41.016026
997.161313 | 40.666882
1005.471 | 42.4884
1013.780688 | 41.468105
1022.090375 | 41.431999
1030.400063 | 46.30666
1038.709688 | 42.699215
1047.019375 | 35.386002
1055.329125 | 33.552929
1063.63875 | 35.135708
1071.948375 | 35.198891
1080.258125 | 37.102352
1088.56775 | 36.036449
1096.8775 | 39.913925
1105.187125 | 43.99424
1113.496875 | 35.384384
1121.8065 | 35.755489
1130.116125 | 36.189941
1138.425875 | 36.455753
1146.7355 | 36.309776
1155.04525 | 38.569199
1163.354875 | 37.71286
1171.6645 | 37.186184
1179.97425 | 37.436848
1188.283875 | 38.605721
1196.593625 | 41.186367
1204.90325 | 40.656658
1213.213 | 39.735226
1221.522625 | 42.570778
1229.83225 | 40.270653
1238.142 | 40.927422
1246.451625 | 41.186638
1254.761375 | 41.496517
1263.071 | 42.526863
1271.38075 | 43.005985
1279.690375 | 40.80323
1288 | 39.962429