## Values
Fieldname | Fieldvalue | Fieldunit
DateTime | 5/28/2026 12:41:46 AM
Coating_TS_LimitMinAbs | 50 | g/m²
Coating_TS_Nominal | 50 | g/m²
CoilID | 835000

## LengthProfiles
Length [m] | LP_Coating_TS_Avg [g/m²]
0 | 40.849537
8.965518 | 40.944122
17.931035 | 42.082478
26.896553 | 42.271667
35.86207 | 41.758331
44.827586 | 42.23991
53.793105 | 42.813179
62.758625 | 42.28413
71.724141 | 42.809639
80.689656 | 42.710014
89.655172 | 42.931259
98.620695 | 42.883804
107.586211 | 43.999939
116.551727 | 43.957851
125.51725 | 44.445644
134.482766 | 44.212814
143.448281 | 43.218884
152.413797 | 42.845844
161.379313 | 43.815914
170.344828 | 43.612633
179.310344 | 43.102413
188.275875 | 43.851925
197.241391 | 44.171852
206.206906 | 44.085094
215.172422 | 43.159996
224.137938 | 40.931885
233.103453 | 40.33139
242.068969 | 41.061695
251.0345 | 40.642235
260.000016 | 38.991619
268.965531 | 36.459873
277.931031 | 36.903091
286.896563 | 37.253948
295.862094 | 37.10009
304.827594 | 37.59692
313.793125 | 37.331024
322.758625 | 38.106186
331.724156 | 36.772121
340.689656 | 41.055241
349.655188 | 42.329147
358.620688 | 40.795143
367.586219 | 41.304939
376.55175 | 41.151169
385.51725 | 41.153835
394.482781 | 40.857712
403.448281 | 40.729527
412.413813 | 40.56493
421.379313 | 40.783726
430.344844 | 39.837646
439.310375 | 39.444881
448.275875 | 40.604019
457.241406 | 40.455196
466.206906 | 39.505234
475.172438 | 40.283848
484.137938 | 39.429493
493.103469 | 40.198635
502.069 | 40.292339
511.0345 | 41.135818
520.000031 | 40.153736
528.965563 | 40.968113
537.931063 | 40.105282
546.896563 | 38.426228
555.862063 | 38.658546
564.827625 | 38.595882
573.793125 | 38.396309
582.758625 | 38.070877
591.724188 | 38.608116
600.689688 | 38.584393
609.655188 | 38.425831
618.620688 | 37.792835
627.58625 | 38.679901
636.55175 | 38.270359
645.51725 | 38.292889
654.482813 | 37.861458
663.448313 | 38.095146
672.413813 | 38.362598
681.379313 | 37.864391
690.344875 | 37.987503
699.310375 | 37.616558
708.275875 | 38.144363
717.241375 | 38.47636
726.206938 | 38.82196
735.172438 | 38.41288
744.137938 | 38.187912
753.1035 | 37.478165
762.069 | 38.161793
771.0345 | 38.436611
780 | 37.67244
788.965563 | 38.022408
797.931063 | 37.129906
806.896563 | 38.361069
815.862125 | 37.881985
824.827625 | 37.696781
833.793125 | 38.241486
842.758625 | 37.207973
851.724188 | 37.852699
860.689688 | 38.356216
869.655188 | 37.741936
878.62075 | 37.013371
887.58625 | 37.325928
896.55175 | 36.823891
905.51725 | 37.389126
914.482813 | 36.877277
923.448313 | 37.664211
932.413813 | 36.924973
941.379375 | 37.500263
950.344875 | 37.094982
959.310375 | 37.296284
968.275875 | 36.863899
977.241438 | 37.500145
986.206938 | 37.250286
995.172438 | 38.532543
1004.138 | 37.93906
1013.1035 | 37.212502
1022.069 | 37.000412
1031.0345 | 36.680225
1040.000063 | 37.019684
1048.9655 | 36.292759
1057.931125 | 35.585354
1066.896625 | 35.056526
1075.862125 | 35.4669
1084.827625 | 35.455925
1093.793125 | 34.778244
1102.758625 | 34.427376
1111.724125 | 34.886929
1120.68975 | 34.717659
1129.65525 | 34.539509
1138.62075 | 35.27351
1147.58625 | 35.482388
1156.55175 | 36.201546
1165.51725 | 36.027344
1174.48275 | 35.290775
1183.448375 | 35.514137
1192.413875 | 36.539574
1201.379375 | 35.556297
1210.344875 | 36.370579
1219.310375 | 36.511444
1228.275875 | 36.109932
1237.241375 | 35.778599
1246.207 | 36.434422
1255.1725 | 35.744812
1264.138 | 36.030159
1273.1035 | 35.710449
1282.069 | 34.398533
1291.0345 | 34.858917
1300 | 36.15414