## Values
Fieldname | Fieldvalue | Fieldunit
DateTime | 5/28/2026 1:54:10 AM
Coating_TS_LimitMinAbs | 50 | g/m²
Coating_TS_Nominal | 50 | g/m²
CoilID | 835020

## LengthProfiles
Length [m] | LP_Coating_TS_Avg [g/m²]
0 | 37.90242
7.488506 | 37.903675
14.977012 | 38.300083
22.465518 | 39.701145
29.954023 | 39.421211
37.442531 | 38.92284
44.931035 | 39.582993
52.419539 | 38.891647
59.908047 | 38.735695
67.396555 | 38.120689
74.885063 | 39.322441
82.373563 | 39.480465
89.86207 | 39.012016
97.350578 | 38.644073
104.839078 | 39.712433
112.327586 | 39.059437
119.816094 | 39.174885
127.304602 | 38.987263
134.793109 | 39.408257
142.281609 | 39.223228
149.770125 | 40.405437
157.258625 | 39.330189
164.747125 | 38.903667
172.235641 | 38.719109
179.724141 | 39.323685
187.212641 | 39.052967
194.701156 | 40.056145
202.189656 | 40.592258
209.678156 | 40.634228
217.166672 | 40.57021
224.655172 | 40.00317
232.143688 | 40.065762
239.632188 | 41.781876
247.120688 | 41.781799
254.609203 | 41.758854
262.097703 | 40.989544
269.586219 | 41.699917
277.074719 | 40.947643
284.563219 | 41.750687
292.051719 | 41.073509
299.54025 | 41.298012
307.02875 | 41.246181
314.51725 | 40.211319
322.00575 | 39.84256
329.49425 | 37.882999
336.98275 | 38.896271
344.471281 | 38.353588
351.959781 | 38.284195
359.448281 | 37.922646
366.936781 | 37.57576
374.425281 | 38.067757
381.913813 | 37.50013
389.402313 | 38.066296
396.890813 | 39.759941
404.379313 | 44.797726
411.867813 | 42.384571
419.356313 | 41.464207
426.844844 | 41.951973
434.333344 | 41.746853
441.821844 | 42.948727
449.310344 | 41.693489
456.798844 | 43.041458
464.287375 | 42.091244
471.775875 | 42.055832
479.264375 | 42.406792
486.752875 | 42.149624
494.241375 | 42.017258
501.729906 | 41.106457
509.218406 | 41.610867
516.706906 | 41.409485
524.195406 | 40.840767
531.683938 | 40.118771
539.172438 | 39.611607
546.660938 | 40.636002
554.149438 | 39.442432
561.637938 | 40.888672
569.126438 | 41.10461
576.614938 | 40.477779
584.103438 | 40.326958
591.591938 | 39.932549
599.0805 | 39.521748
606.569 | 40.185318
614.0575 | 39.521854
621.546 | 39.625546
629.0345 | 40.150051
636.523 | 42.76173
644.0115 | 43.147526
651.5 | 41.704659
658.9885 | 41.176926
666.477 | 40.824261
673.9655 | 41.161865
681.454063 | 41.851204
688.942563 | 40.876694
696.431063 | 41.624447
703.919563 | 40.611191
711.408063 | 43.010193
718.896563 | 45.715607
726.385063 | 47.606728
733.873563 | 47.177868
741.362063 | 47.444916
748.850563 | 46.644684
756.339063 | 45.588543
763.827625 | 46.12991
771.316125 | 45.212299
778.804625 | 45.066299
786.293125 | 44.291374
793.781625 | 44.309879
801.270125 | 43.459042
808.758625 | 43.108395
816.247125 | 42.940281
823.735625 | 42.51025
831.224125 | 41.928139
838.712625 | 40.5196
846.201188 | 41.297287
853.689688 | 40.945469
861.178188 | 41.268169
868.666688 | 41.540993
876.155188 | 39.393147
883.643688 | 39.008724
891.132188 | 39.289059
898.620688 | 39.835953
906.109188 | 40.28318
913.597688 | 41.172638
921.08625 | 42.168995
928.57475 | 41.269314
936.06325 | 42.225891
943.55175 | 42.747402
951.04025 | 45.429325
958.52875 | 47.767662
966.01725 | 47.407413
973.50575 | 47.172615
980.99425 | 48.116802
988.48275 | 47.670307
995.97125 | 46.126312
1003.459813 | 45.767956
1010.948313 | 45.535423
1018.436813 | 45.485649
1025.925313 | 45.849335
1033.413813 | 45.980831
1040.902313 | 43.786537
1048.390813 | 43.727612
1055.879375 | 43.906898
1063.367875 | 42.027832
1070.856375 | 42.640049
1078.344875 | 42.642189
1085.833375 | 42.280327
1093.321875 | 41.973938
1100.810375 | 40.06522
1108.298875 | 41.066257
1115.787375 | 39.223392
1123.275875 | 40.023293
1130.764375 | 40.342941
1138.252875 | 38.93737
1145.741375 | 39.027409
1153.229875 | 39.533791
1160.718375 | 41.90559
1168.206875 | 42.821201
1175.695375 | 44.368385
1183.183875 | 45.546974
1190.672375 | 45.367485
1198.161 | 43.921566
1205.6495 | 43.59116
1213.138 | 43.143475
1220.6265 | 43.174862
1228.115 | 43.496872
1235.6035 | 42.067043
1243.092 | 42.402309
1250.5805 | 43.893353
1258.069 | 43.589382
1265.5575 | 43.070461
1273.046 | 44.221119
1280.5345 | 43.680943
1288.023 | 47.052429
1295.5115 | 43.8839
1303 | 46.863174