## Values
Fieldname | Fieldvalue | Fieldunit
DateTime | 5/28/2026 3:02:15 AM
Coating_TS_LimitMinAbs | 50 | g/m²
Coating_TS_Nominal | 50 | g/m²
CoilID | 834980

## LengthProfiles
Length [m] | LP_Coating_TS_Avg [g/m²]
0 | 47.517059
12.056075 | 47.540165
24.11215 | 48.320095
36.168227 | 47.797409
48.224301 | 48.649803
60.280375 | 50.692924
72.336453 | 50.197094
84.392523 | 50.711155
96.448602 | 49.815773
108.50468 | 49.188435
120.56075 | 49.605579
132.616828 | 50.112904
144.672906 | 48.37244
156.728984 | 46.295399
168.785047 | 47.600433
180.841125 | 45.362408
192.897203 | 44.548386
204.953281 | 45.600616
217.009359 | 45.395248
229.065422 | 44.396084
241.1215 | 44.143288
253.177578 | 44.693565
265.233656 | 44.248898
277.289719 | 44.493954
289.345813 | 43.860744
301.401875 | 45.256557
313.457969 | 45.259087
325.514031 | 45.183632
337.570094 | 43.846264
349.626188 | 43.771309
361.68225 | 46.340759
373.738344 | 45.987598
385.794406 | 44.060261
397.850469 | 44.804298
409.906563 | 44.389725
421.962625 | 46.088516
434.018719 | 44.11755
446.074781 | 44.3773
458.130844 | 45.741585
470.186938 | 46.39703
482.243 | 46.099918
494.299094 | 46.368664
506.355156 | 45.334774
518.411219 | 44.506977
530.467313 | 43.405048
542.523375 | 45.95039
554.579438 | 44.462345
566.635563 | 45.260021
578.691625 | 38.848049
590.747688 | 38.505009
602.80375 | 43.987736
614.859813 | 44.835739
626.915938 | 42.795555
638.972 | 44.10429
651.028063 | 45.506081
663.084125 | 44.726242
675.140188 | 44.202274
687.196313 | 43.553059
699.252375 | 45.458733
711.308438 | 45.647125
723.3645 | 42.434101
735.420563 | 42.523338
747.476688 | 45.144901
759.53275 | 46.133171
771.588813 | 44.422367
783.644875 | 43.157036
795.700938 | 44.115513
807.757063 | 43.054829
819.813125 | 43.338356
831.869188 | 45.534863
843.92525 | 44.223133
855.981313 | 43.7953
868.037438 | 43.24691
880.0935 | 44.336372
892.149563 | 45.654613
904.205625 | 42.445663
916.261688 | 40.215382
928.317813 | 39.914406
940.373875 | 41.194485
952.429938 | 42.107307
964.486 | 38.966953
976.542063 | 40.137798
988.598188 | 41.43327
1000.65425 | 42.239414
1012.710313 | 38.9949
1024.766375 | 39.886948
1036.822438 | 38.926888
1048.8785 | 41.785057
1060.934625 | 41.072117
1072.99075 | 39.841663
1085.04675 | 39.29945
1097.102875 | 38.733154
1109.158875 | 38.918041
1121.215 | 40.396919
1133.271125 | 41.514168
1145.327125 | 41.609985
1157.38325 | 40.157349
1169.43925 | 41.288677
1181.495375 | 41.152931
1193.5515 | 39.614723
1205.6075 | 39.491058
1217.663625 | 40.027149
1229.719625 | 40.84462
1241.77575 | 40.866661
1253.831875 | 40.306606
1265.887875 | 40.334702
1277.944 | 39.984993
1290 | 38.714596