## Values
Fieldname | Fieldvalue | Fieldunit
DateTime | 5/28/2026 4:12:36 AM
Coating_TS_LimitMinAbs | 50 | g/m²
Coating_TS_Nominal | 50 | g/m²
CoilID | 835030

## LengthProfiles
Length [m] | LP_Coating_TS_Avg [g/m²]
0 | 40.20042
7.769231 | 40.185814
15.538462 | 39.603176
23.307693 | 39.783577
31.076924 | 39.298157
38.846156 | 39.678478
46.615387 | 40.432606
54.384617 | 40.768867
62.153848 | 41.452377
69.923078 | 41.19384
77.692313 | 41.588688
85.461539 | 42.10603
93.230773 | 41.888573
101 | 42.392727
108.769234 | 42.862686
116.538461 | 41.952038
124.307695 | 42.043602
132.076922 | 40.855202
139.846156 | 40.518368
147.615391 | 40.774395
155.384625 | 42.323368
163.153844 | 41.188313
170.923078 | 40.299313
178.692313 | 40.825409
186.461547 | 42.193924
194.230781 | 42.399326
202 | 39.665264
209.769234 | 40.585377
217.538469 | 40.587746
225.307703 | 40.748901
233.076922 | 40.238903
240.846156 | 39.528557
248.615391 | 40.179047
256.384625 | 40.874985
264.153844 | 40.861061
271.923094 | 41.571945
279.692313 | 40.235649
287.461531 | 39.242512
295.230781 | 41.573788
303 | 39.312302
310.76925 | 38.793064
318.538469 | 39.512962
326.307688 | 38.424736
334.076938 | 39.182888
341.846156 | 38.479214
349.615406 | 38.481094
357.384625 | 38.594479
365.153844 | 38.078392
372.923094 | 37.330349
380.692313 | 36.364815
388.461563 | 36.018654
396.230781 | 36.089775
404 | 35.66507
411.76925 | 35.696186
419.538469 | 36.303101
427.307688 | 36.712162
435.076938 | 36.578537
442.846156 | 35.84779
450.615406 | 36.445854
458.384625 | 37.744946
466.153844 | 37.417519
473.923094 | 37.546726
481.692313 | 38.096607
489.461563 | 37.72617
497.230781 | 38.4828
505 | 39.884457
512.76925 | 39.869995
520.538469 | 38.830151
528.307688 | 38.927757
536.076938 | 39.760868
543.846188 | 39.95332
551.615375 | 39.413345
559.384625 | 38.896019
567.153875 | 39.446251
574.923063 | 38.924957
582.692313 | 39.155384
590.461563 | 39.621437
598.230813 | 38.916672
606 | 38.453148
613.76925 | 38.572922
621.5385 | 39.01841
629.307688 | 39.555546
637.076938 | 38.198402
644.846188 | 34.709198
652.615375 | 35.128227
660.384625 | 34.666183
668.153875 | 34.884621
675.923063 | 36.060383
683.692313 | 36.181255
691.461563 | 36.617134
699.230813 | 37.139542
707 | 37.130974
714.76925 | 37.078468
722.5385 | 37.647423
730.307688 | 36.858463
738.076938 | 36.8461
745.846188 | 35.842743
753.615375 | 35.858086
761.384625 | 35.978081
769.153875 | 35.605762
776.923125 | 34.915485
784.692313 | 35.459705
792.461563 | 35.485981
800.230813 | 34.621895
808 | 34.510891
815.76925 | 34.554935
823.5385 | 34.235661
831.307688 | 34.229828
839.076938 | 33.49052
846.846188 | 33.282116
854.615375 | 33.638065
862.384625 | 33.379528
870.153875 | 33.860928
877.923125 | 33.454319
885.692313 | 34.384949
893.461563 | 33.84063
901.230813 | 33.072323
909 | 33.617451
916.76925 | 33.688984
924.5385 | 33.612049
932.307688 | 34.079132
940.076938 | 33.417122
947.846188 | 33.567112
955.615438 | 34.622002
963.384625 | 34.096386
971.153875 | 34.220623
978.923125 | 35.612209
986.692313 | 35.523018
994.461563 | 35.260967
1002.230813 | 35.20919
1010 | 35.226856
1017.76925 | 35.065296
1025.5385 | 35.45525
1033.307688 | 34.869129
1041.076938 | 35.310314
1048.846125 | 34.95232
1056.615375 | 34.908474
1064.384625 | 34.235268
1072.153875 | 33.523251
1079.923125 | 33.41106
1087.692375 | 33.33046
1095.461625 | 33.190296
1103.23075 | 33.638157
1111 | 33.156818
1118.76925 | 32.370518
1126.5385 | 32.300392
1134.30775 | 32.380459
1142.077 | 32.079746
1149.846125 | 32.379436
1157.615375 | 31.932634
1165.384625 | 31.605209
1173.153875 | 32.47385
1180.923125 | 32.253292
1188.692375 | 32.269547
1196.461625 | 31.967031
1204.23075 | 31.143929
1212 | 31.886606
1219.76925 | 31.507927
1227.5385 | 31.075371
1235.30775 | 30.892939
1243.077 | 31.151817
1250.846125 | 30.801428
1258.615375 | 31.270142
1266.384625 | 31.522591
1274.153875 | 30.825869
1281.923125 | 31.036606
1289.692375 | 30.3396
1297.461625 | 30.314484
1305.23075 | 30.849577
1313 | 30.712435