## Values
Fieldname | Fieldvalue | Fieldunit
DateTime | 5/28/2026 5:26:28 AM
Coating_TS_LimitMinAbs | 50 | g/m²
Coating_TS_Nominal | 50 | g/m²
CoilID | 835040

## LengthProfiles
Length [m] | LP_Coating_TS_Avg [g/m²]
0 | 37.407784
7.322034 | 37.399925
14.644067 | 36.103783
21.966102 | 36.137402
29.288135 | 36.017811
36.610168 | 35.385265
43.932203 | 34.72266
51.254234 | 35.099609
58.57627 | 36.108719
65.898305 | 35.610409
73.220336 | 36.447426
80.542367 | 35.834217
87.864406 | 36.338535
95.186438 | 37.727863
102.508469 | 37.504589
109.830508 | 37.270424
117.152539 | 39.296837
124.47457 | 37.494755
131.796609 | 37.033756
139.118641 | 35.474018
146.440672 | 36.836658
153.762703 | 38.075462
161.084734 | 38.113613
168.406781 | 39.008099
175.728813 | 38.476765
183.050844 | 39.357536
190.372875 | 39.146622
197.694906 | 38.332157
205.016938 | 39.023365
212.338984 | 39.658176
219.661016 | 40.260254
226.983047 | 40.527905
234.305078 | 40.572773
241.627109 | 40.165977
248.949141 | 40.661762
256.271172 | 41.043167
263.593219 | 41.140465
270.91525 | 40.988663
278.237281 | 41.150467
285.559313 | 41.832561
292.881344 | 42.21402
300.203375 | 42.485062
307.525406 | 42.357025
314.847438 | 41.633511
322.169469 | 41.150894
329.491531 | 40.855499
336.813563 | 41.454269
344.135594 | 40.437981
351.457625 | 40.489571
358.779656 | 40.594559
366.101688 | 41.301582
373.423719 | 41.357521
380.74575 | 41.019108
388.067781 | 41.274639
395.389813 | 40.827282
402.711844 | 40.581326
410.033875 | 41.2113
417.355906 | 40.912743
424.677969 | 41.03231
432 | 41.169109
439.322031 | 41.942574
446.644063 | 41.960735
453.966094 | 41.751064
461.288125 | 41.901855
468.610156 | 41.617863
475.932188 | 41.463619
483.254219 | 42.231827
490.57625 | 41.165138
497.898281 | 40.643524
505.220313 | 40.796696
512.542344 | 40.401352
519.864406 | 41.495632
527.186438 | 41.561749
534.508438 | 42.227154
541.8305 | 40.972462
549.1525 | 41.169666
556.474563 | 42.352013
563.796625 | 42.811737
571.118625 | 43.20385
578.440688 | 42.108414
585.762688 | 41.727867
593.08475 | 41.631298
600.40675 | 42.226543
607.728813 | 43.109734
615.050813 | 42.359295
622.372875 | 40.371933
629.694875 | 39.749477
637.016938 | 40.009594
644.338938 | 41.205242
651.661 | 42.181812
658.983063 | 40.859859
666.305063 | 40.438961
673.627125 | 40.441193
680.949125 | 41.581165
688.271188 | 40.710262
695.593188 | 41.481682
702.91525 | 40.010475
710.23725 | 39.984673
717.559313 | 41.083107
724.881313 | 40.697735
732.203375 | 40.645119
739.525375 | 40.98917
746.847438 | 40.580235
754.1695 | 41.513321
761.4915 | 41.130272
768.813563 | 40.640732
776.135563 | 41.038002
783.457625 | 40.011925
790.779625 | 40.617992
798.101688 | 40.446682
805.423688 | 39.964333
812.74575 | 40.57122
820.06775 | 40.675156
827.389813 | 39.205696
834.711813 | 38.896988
842.033875 | 39.288746
849.355938 | 39.507931
856.677938 | 39.271259
864 | 38.315628
871.322 | 37.397663
878.644063 | 37.666447
885.966063 | 39.24892
893.288125 | 38.757122
900.610125 | 38.058571
907.932188 | 38.078564
915.254188 | 38.855057
922.57625 | 39.638607
929.89825 | 39.117619
937.220313 | 40.234947
944.542375 | 40.968044
951.864375 | 40.935394
959.186438 | 39.400261
966.508438 | 40.731949
973.8305 | 41.51339
981.1525 | 41.400967
988.474563 | 40.714947
995.796563 | 40.489956
1003.118625 | 40.226334
1010.440625 | 38.535206
1017.762688 | 38.555088
1025.084688 | 38.632168
1032.40675 | 38.31049
1039.728813 | 38.560791
1047.050813 | 39.119301
1054.372875 | 39.155045
1061.694875 | 37.937073
1069.016875 | 38.28899
1076.339 | 38.780827
1083.661 | 39.03426
1090.983 | 37.479401
1098.305 | 37.938046
1105.627125 | 39.247734
1112.949125 | 37.680115
1120.271125 | 38.371571
1127.59325 | 38.454311
1134.91525 | 37.308502
1142.23725 | 37.857841
1149.55925 | 38.174957
1156.881375 | 39.331768
1164.203375 | 38.816277
1171.525375 | 39.160889
1178.847375 | 40.95348
1186.1695 | 40.800179
1193.4915 | 41.821861
1200.8135 | 38.931633
1208.1355 | 39.682281
1215.457625 | 37.791687
1222.779625 | 38.629738
1230.101625 | 38.73373
1237.42375 | 38.361244
1244.74575 | 39.04097
1252.06775 | 40.314472
1259.38975 | 40.173923
1266.711875 | 39.851433
1274.033875 | 40.409878
1281.355875 | 40.838005
1288.677875 | 40.001438
1296 | 42.171566