## Values
Fieldname | Fieldvalue | Fieldunit
DateTime | 5/28/2026 6:40:16 AM
Coating_TS_LimitMinAbs | 50 | g/m²
Coating_TS_Nominal | 50 | g/m²
CoilID | 834960

## LengthProfiles
Length [m] | LP_Coating_TS_Avg [g/m²]
0 | 38.746387
7.625731 | 38.747021
15.251462 | 39.128944
22.877193 | 40.457218
30.502924 | 40.207806
38.128656 | 39.924282
45.754387 | 39.656094
53.380117 | 39.211246
61.005848 | 39.676826
68.631578 | 39.92067
76.257313 | 40.669624
83.883039 | 40.07029
91.508773 | 40.061199
99.1345 | 38.075745
106.760234 | 37.49324
114.385961 | 38.902866
122.011695 | 39.490284
129.63743 | 38.344948
137.263156 | 38.477562
144.888891 | 36.249275
152.514625 | 36.790661
160.140344 | 37.642971
167.766078 | 37.387466
175.391813 | 37.665226
183.017547 | 37.051838
190.643281 | 37.588364
198.269 | 37.173901
205.894734 | 37.79628
213.520469 | 37.585133
221.146203 | 38.298302
228.771922 | 39.505428
236.397656 | 38.435287
244.023391 | 37.636772
251.649125 | 37.366978
259.274859 | 37.391796
266.900594 | 39.074802
274.526313 | 38.852753
282.152031 | 37.575695
289.777781 | 37.423912
297.4035 | 37.168659
305.02925 | 37.953339
312.654969 | 37.940361
320.280688 | 38.683216
327.906438 | 37.066986
335.532156 | 37.519985
343.157906 | 38.10162
350.783625 | 38.221851
358.409344 | 39.320236
366.035094 | 37.706036
373.660813 | 37.391281
381.286563 | 37.055733
388.912281 | 37.921642
396.538 | 38.510731
404.16375 | 37.711926
411.789469 | 36.990555
419.415188 | 37.199764
427.040938 | 38.108784
434.666656 | 38.000385
442.292406 | 38.104282
449.918125 | 37.780807
457.543844 | 37.671772
465.169594 | 37.353695
472.795313 | 37.60183
480.421063 | 37.381557
488.046781 | 37.367893
495.6725 | 37.061844
503.29825 | 36.75819
510.923969 | 37.587437
518.549719 | 37.296963
526.175438 | 37.361797
533.801188 | 37.703823
541.426875 | 37.049618
549.052625 | 36.658596
556.678375 | 36.847103
564.304063 | 38.222187
571.929813 | 37.038013
579.555563 | 37.18845
587.181313 | 35.566589
594.807 | 36.734894
602.43275 | 38.744156
610.0585 | 37.449844
617.684188 | 37.233299
625.309938 | 36.515808
632.935688 | 35.914368
640.561375 | 37.103184
648.187125 | 37.35804
655.812875 | 37.202141
663.438563 | 36.488113
671.064313 | 36.690029
678.690063 | 37.530899
686.315813 | 37.885895
693.9415 | 37.598473
701.56725 | 37.39621
709.193 | 35.923847
716.818688 | 36.895294
724.444438 | 36.827946
732.070188 | 36.477215
739.695875 | 37.944225
747.321625 | 37.597198
754.947375 | 36.705406
762.573125 | 36.790455
770.198813 | 36.869923
777.824563 | 37.04118
785.450313 | 37.238277
793.076 | 36.605511
800.70175 | 35.767372
808.3275 | 36.261631
815.953188 | 36.431732
823.578938 | 36.031956
831.204688 | 35.283859
838.830375 | 34.956692
846.456125 | 35.813129
854.081875 | 35.342453
861.707625 | 36.166565
869.333313 | 35.791862
876.959063 | 34.683109
884.584813 | 36.45031
892.2105 | 35.265663
899.83625 | 35.746525
907.462 | 35.912563
915.087688 | 36.41011
922.713438 | 35.58897
930.339188 | 35.308826
937.964938 | 36.004467
945.590625 | 37.123413
953.216375 | 38.62112
960.842125 | 39.271179
968.467813 | 38.650162
976.093563 | 37.724697
983.719313 | 39.100056
991.345 | 38.707478
998.97075 | 39.93198
1006.5965 | 40.631477
1014.222188 | 40.274937
1021.847938 | 39.909912
1029.473688 | 39.297943
1037.099438 | 36.617008
1044.725125 | 38.067421
1052.350875 | 37.742012
1059.976625 | 36.98164
1067.602375 | 37.605175
1075.228125 | 37.572201
1082.85375 | 37.09169
1090.4795 | 37.812119
1098.10525 | 38.102921
1105.731 | 35.932465
1113.35675 | 36.318733
1120.9825 | 35.109413
1128.608125 | 35.948437
1136.233875 | 35.207073
1143.859625 | 34.597527
1151.485375 | 35.581184
1159.111125 | 35.573532
1166.736875 | 34.83215
1174.362625 | 35.450138
1181.98825 | 35.084656
1189.614 | 35.995148
1197.23975 | 35.148922
1204.8655 | 34.563599
1212.49125 | 35.720566
1220.117 | 35.275238
1227.742625 | 34.970463
1235.368375 | 34.885715
1242.994125 | 34.635731
1250.619875 | 34.353138
1258.245625 | 35.45929
1265.871375 | 35.509533
1273.497125 | 34.892056
1281.12275 | 34.540325
1288.7485 | 34.323021
1296.37425 | 34.640125
1304 | 34.601013