## Values
Fieldname | Fieldvalue | Fieldunit
DateTime | 5/28/2026 8:00:24 AM
Coating_TS_LimitMinAbs | 50 | g/m²
Coating_TS_Nominal | 50 | g/m²
CoilID | 835010

## LengthProfiles
Length [m] | LP_Coating_TS_Avg [g/m²]
0 | 37.885422
6.78125 | 37.875786
13.5625 | 35.378628
20.34375 | 34.700474
27.125 | 34.687481
33.90625 | 37.147068
40.6875 | 38.573029
47.46875 | 41.51487
54.25 | 36.366493
61.03125 | 35.625347
67.8125 | 36.354393
74.59375 | 37.856632
81.375 | 36.916489
88.15625 | 36.980991
94.9375 | 35.737492
101.71875 | 37.057415
108.5 | 40.461155
115.28125 | 37.793446
122.0625 | 35.657413
128.84375 | 35.366131
135.625 | 35.943169
142.40625 | 36.744923
149.1875 | 35.531418
155.96875 | 35.999367
162.75 | 36.251942
169.53125 | 37.363277
176.3125 | 38.069199
183.09375 | 37.715134
189.875 | 36.010479
196.65625 | 36.626205
203.4375 | 36.732861
210.21875 | 38.872852
217 | 37.670048
223.78125 | 36.845428
230.5625 | 35.910233
237.34375 | 35.684868
244.125 | 36.467503
250.90625 | 37.852173
257.6875 | 36.823154
264.46875 | 35.62661
271.25 | 36.179825
278.03125 | 36.172527
284.8125 | 35.862377
291.59375 | 36.822723
298.375 | 35.343895
305.15625 | 35.532383
311.9375 | 35.862724
318.71875 | 35.903824
325.5 | 35.850475
332.28125 | 36.818779
339.0625 | 34.399815
345.84375 | 34.628853
352.625 | 34.977898
359.40625 | 35.286392
366.1875 | 35.533768
372.96875 | 36.102417
379.75 | 34.88369
386.53125 | 34.7827
393.3125 | 35.616917
400.09375 | 35.283871
406.875 | 35.143803
413.65625 | 35.785999
420.4375 | 34.745667
427.21875 | 35.374763
434 | 35.483681
440.78125 | 34.347126
447.5625 | 34.9389
454.34375 | 34.962399
461.125 | 35.535809
467.90625 | 35.371582
474.6875 | 34.979355
481.46875 | 34.926361
488.25 | 34.646042
495.03125 | 35.406239
501.8125 | 36.034615
508.59375 | 34.733738
515.375 | 34.584412
522.15625 | 35.222389
528.9375 | 35.758766
535.71875 | 35.591911
542.5 | 34.920792
549.28125 | 34.959991
556.0625 | 33.932705
562.84375 | 35.882954
569.625 | 36.166744
576.40625 | 35.923103
583.1875 | 35.139511
589.96875 | 34.459854
596.75 | 34.747478
603.53125 | 36.274902
610.3125 | 37.098698
617.09375 | 35.585934
623.875 | 35.232109
630.65625 | 34.790886
637.4375 | 35.643051
644.21875 | 37.36953
651 | 36.417473
657.78125 | 35.186863
664.5625 | 35.549553
671.34375 | 36.068626
678.125 | 36.746471
684.90625 | 35.882534
691.6875 | 35.379303
698.46875 | 35.02779
705.25 | 34.555805
712.03125 | 35.446442
718.8125 | 35.848785
725.59375 | 36.177876
732.375 | 36.298389
739.15625 | 36.64809
745.9375 | 35.472561
752.71875 | 35.468361
759.5 | 36.324116
766.28125 | 36.495197
773.0625 | 36.209023
779.84375 | 34.307953
786.625 | 35.679245
793.40625 | 34.496929
800.1875 | 35.046078
806.96875 | 35.431576
813.75 | 35.105309
820.53125 | 35.164265
827.3125 | 33.942196
834.09375 | 33.845409
840.875 | 34.2701
847.65625 | 34.314884
854.4375 | 33.473618
861.21875 | 33.166096
868 | 34.019077
874.78125 | 34.288273
881.5625 | 34.568794
888.34375 | 33.691181
895.125 | 34.207752
901.90625 | 33.509727
908.6875 | 32.049191
915.46875 | 34.190159
922.25 | 32.825901
929.03125 | 32.143078
935.8125 | 32.836937
942.59375 | 35.234215
949.375 | 35.029598
956.15625 | 37.931328
962.9375 | 41.292988
969.71875 | 41.063545
976.5 | 38.946583
983.28125 | 39.171429
990.0625 | 39.711899
996.84375 | 39.356804
1003.625 | 37.208233
1010.40625 | 35.497227
1017.1875 | 36.473942
1023.96875 | 37.814133
1030.75 | 37.152309
1037.53125 | 37.1558
1044.3125 | 37.55714
1051.09375 | 36.366772
1057.875 | 36.833466
1064.65625 | 35.641994
1071.4375 | 38.583855
1078.21875 | 38.980747
1085 | 37.105774
1091.78125 | 36.468758
1098.5625 | 34.304413
1105.34375 | 34.603992
1112.125 | 33.592007
1118.90625 | 35.412594
1125.6875 | 39.581604
1132.46875 | 39.023182
1139.25 | 38.326851
1146.03125 | 38.178638
1152.8125 | 38.117989
1159.59375 | 37.845234
1166.375 | 37.114063
1173.15625 | 36.121552
1179.9375 | 36.231266
1186.71875 | 34.737602
1193.5 | 35.921997
1200.28125 | 34.565498
1207.0625 | 33.901516
1213.84375 | 33.678001
1220.625 | 32.719303
1227.40625 | 33.255753
1234.1875 | 32.162998
1240.96875 | 32.95232
1247.75 | 31.888012
1254.53125 | 32.005493
1261.3125 | 36.237457
1268.09375 | 36.794827
1274.875 | 40.294979
1281.65625 | 38.421059
1288.4375 | 37.576809
1295.21875 | 37.742096
1302 | 37.556736