## Values
Fieldname | Fieldvalue | Fieldunit
DateTime | 5/28/2026 9:06:28 AM
Coating_TS_LimitMinAbs | 50 | g/m²
Coating_TS_Nominal | 50 | g/m²
CoilID | 824940

## LengthProfiles
Length [m] | LP_Coating_TS_Avg [g/m²]
0 | 86.257446
4.436709 | 86.24057
8.873418 | 80.473083
13.310127 | 92.080399
17.746836 | 92.079964
22.183545 | 90.325768
26.620254 | 86.882988
31.056963 | 88.629494
35.493672 | 87.442039
39.930383 | 61.931278
44.36709 | 63.518639
48.803797 | 63.382092
53.240508 | 65.933601
57.677219 | 63.333309
62.113926 | 63.143063
66.550633 | 62.313942
70.987344 | 60.136768
75.424055 | 62.35881
79.860766 | 59.639484
84.297469 | 57.518993
88.73418 | 57.95208
93.170891 | 58.007362
97.607594 | 55.883965
102.044305 | 57.254551
106.481016 | 57.885574
110.917727 | 59.71241
115.354438 | 60.917007
119.791141 | 59.773396
124.227852 | 59.196575
128.664563 | 61.699387
133.101266 | 61.326714
137.537984 | 61.794788
141.974688 | 60.926559
146.411391 | 64.126732
150.848109 | 74.890434
155.284813 | 68.266495
159.721531 | 61.972527
164.158234 | 59.029636
168.594938 | 59.919231
173.031656 | 59.053421
177.468359 | 58.920757
181.905063 | 58.656853
186.341781 | 58.966763
190.778484 | 59.84024
195.215188 | 60.596771
199.651906 | 60.295849
204.088609 | 58.694378
208.525328 | 60.063152
212.962031 | 61.903831
217.398734 | 61.033932
221.835453 | 60.388523
226.272156 | 60.016075
230.708875 | 61.363049
235.145578 | 58.010548
239.582281 | 57.724503
244.019 | 59.158886
248.455703 | 59.323303
252.892406 | 58.585903
257.329125 | 57.945332
261.765828 | 60.419567
266.202531 | 60.784988
270.63925 | 59.118835
275.075969 | 58.628738
279.512656 | 60.268375
283.949375 | 62.644089
288.386094 | 60.333328
292.822781 | 60.034084
297.2595 | 60.327835
301.696219 | 62.298676
306.132906 | 62.0154
310.569625 | 60.832748
315.006344 | 60.046444
319.443063 | 60.26828
323.87975 | 57.977486
328.316469 | 57.461075
332.753188 | 58.210812
337.189875 | 59.553696
341.626594 | 57.5126
346.063313 | 57.11615
350.5 | 55.779324
354.936719 | 53.922298
359.373438 | 53.369053
363.810125 | 52.355865
368.246844 | 52.077602
372.683563 | 53.835548
377.12025 | 52.00193
381.556969 | 50.464279
385.993688 | 50.460541
390.430375 | 49.841366
394.867094 | 47.871048
399.303813 | 46.471981
403.740531 | 46.435394
408.177219 | 46.598938
412.613938 | 45.067711
417.050656 | 44.276749
421.487344 | 43.819565
425.924063 | 44.413162
430.360781 | 45.20816
434.797469 | 44.796551
439.234188 | 45.41975
443.670906 | 45.661625
448.107594 | 47.903709
452.544313 | 48.320793
456.981031 | 45.885338
461.41775 | 51.104359
465.854438 | 48.422329
470.291156 | 48.409798
474.727875 | 50.186241
479.164563 | 49.908237
483.601281 | 50.036686
488.038 | 50.214024
492.474688 | 50.479691
496.911406 | 51.534603
501.348125 | 50.572456
505.784813 | 50.745895
510.221531 | 51.375229
514.65825 | 54.904991
519.094938 | 50.802502
523.531656 | 50.813484
527.968375 | 54.568943
532.405063 | 55.306087
536.841813 | 53.578888
541.2785 | 52.559349
545.715188 | 52.048126
550.151938 | 53.318764
554.588625 | 51.895004
559.025313 | 52.745949
563.462063 | 52.647327
567.89875 | 52.873695
572.335438 | 50.429588
576.772188 | 51.512508
581.208875 | 53.398434
585.645563 | 54.456608
590.082313 | 52.319752
594.519 | 52.001308
598.955688 | 51.721882
603.392438 | 53.18494
607.829125 | 52.956379
612.265813 | 52.568512
616.702563 | 51.583187
621.13925 | 52.456249
625.575938 | 50.345184
630.012688 | 51.891808
634.449375 | 51.245846
638.886125 | 52.617233
643.322813 | 50.742229
647.7595 | 50.253864
652.19625 | 51.553078
656.632938 | 53.358959
661.069625 | 51.378033
665.506375 | 51.718655
669.943063 | 51.24538
674.37975 | 51.410873
678.8165 | 51.6222
683.253188 | 51.692772
687.689875 | 50.581264
692.126625 | 50.47892
696.563313 | 47.30904
701 | 46.192883