## Values
Fieldname | Fieldvalue | Fieldunit
DateTime | 5/28/2026 10:11:17 AM
Coating_TS_LimitMinAbs | 50 | g/m²
Coating_TS_Nominal | 50 | g/m²
CoilID | 824780

## LengthProfiles
Length [m] | LP_Coating_TS_Avg [g/m²]
0 | 110.790565
4.296774 | 110.730766
8.593549 | 80.07309
12.890323 | 95.17083
17.187098 | 89.163261
21.483871 | 89.084641
25.780646 | 57.578476
30.077422 | 56.596222
34.374195 | 56.380074
38.670969 | 57.988659
42.967742 | 56.684212
47.26452 | 57.469093
51.561293 | 60.288853
55.858066 | 56.775005
60.154844 | 57.187035
64.451617 | 58.640598
68.748391 | 61.283859
73.045164 | 60.079693
77.341938 | 60.417068
81.638711 | 60.402344
85.935484 | 61.406105
90.232266 | 60.841114
94.529039 | 63.187225
98.825813 | 64.226646
103.122586 | 62.300137
107.419359 | 59.382713
111.716133 | 58.67297
116.012906 | 59.433014
120.309688 | 61.035599
124.606461 | 59.577232
128.903234 | 58.063438
133.2 | 60.127602
137.496781 | 60.532085
141.793563 | 58.567612
146.090328 | 60.317387
150.387109 | 60.412579
154.683875 | 61.143696
158.980656 | 59.106979
163.277422 | 59.393906
167.574203 | 60.397175
171.870969 | 60.785194
176.16775 | 58.806759
180.464531 | 57.772633
184.761297 | 58.462257
189.058078 | 59.379219
193.354844 | 58.076435
197.651625 | 57.429409
201.948391 | 55.204449
206.245172 | 54.874241
210.541953 | 56.288479
214.838719 | 55.213985
219.1355 | 56.127434
223.432266 | 55.260597
227.729047 | 56.203564
232.025813 | 57.30407
236.322594 | 57.379295
240.619375 | 56.896946
244.916141 | 57.202126
249.212922 | 59.382896
253.509688 | 59.722675
257.806469 | 58.580685
262.103234 | 62.32431
266.4 | 61.762127
270.696781 | 59.292629
274.993563 | 59.258331
279.290344 | 58.958397
283.587125 | 57.980217
287.883875 | 56.074814
292.180656 | 53.223568
296.477438 | 52.545101
300.774219 | 52.044453
305.070969 | 50.566048
309.36775 | 49.177765
313.664531 | 49.205959
317.961313 | 47.224125
322.258094 | 47.4422
326.554844 | 44.56649
330.851625 | 43.269665
335.148406 | 43.098961
339.445188 | 42.537399
343.741938 | 41.106625
348.038719 | 40.384193
352.3355 | 39.747372
356.632281 | 39.994862
360.929063 | 39.83688
365.225813 | 39.278923
369.522594 | 39.697506
373.819375 | 39.355518
378.116156 | 39.77808
382.412938 | 39.501972
386.709688 | 41.074905
391.006469 | 40.537708
395.30325 | 42.876389
399.600031 | 41.88155
403.896781 | 42.93689
408.193563 | 41.527977
412.490344 | 41.8288
416.787125 | 40.459312
421.083906 | 42.551273
425.380656 | 42.052509
429.677438 | 42.365364
433.974219 | 43.590351
438.271 | 45.099075
442.56775 | 45.32877
446.864531 | 44.007732
451.161313 | 46.032101
455.458094 | 48.51062
459.754875 | 46.70649
464.051625 | 47.597759
468.348406 | 49.267376
472.645188 | 52.049892
476.941969 | 50.33239
481.23875 | 49.87434
485.5355 | 50.779465
489.832281 | 51.210102
494.129063 | 50.762131
498.425844 | 50.976261
502.722594 | 50.698162
507.019375 | 52.270454
511.316156 | 49.206982
515.612938 | 49.241173
519.909719 | 51.16256
524.206469 | 52.502068
528.50325 | 51.230255
532.8 | 50.660061
537.096813 | 50.256912
541.393563 | 52.410191
545.690375 | 51.241058
549.987125 | 50.883423
554.283875 | 51.760201
558.580688 | 51.289452
562.877438 | 51.074188
567.17425 | 51.007301
571.471 | 52.845886
575.76775 | 53.084923
580.064563 | 50.902611
584.361313 | 53.379059
588.658125 | 52.940651
592.954875 | 55.052406
597.251625 | 53.210819
601.548438 | 51.36562
605.845188 | 52.627308
610.141938 | 51.266991
614.43875 | 52.116673
618.7355 | 52.138683
623.032313 | 52.501591
627.329063 | 52.950459
631.625813 | 53.613049
635.922625 | 52.894699
640.219375 | 51.304127
644.516188 | 51.047348
648.812938 | 51.035927
653.109688 | 49.04874
657.4065 | 48.998096
661.70325 | 48.542542
666.000063 | 46.902775