## Values
Fieldname | Fieldvalue | Fieldunit
DateTime | 5/28/2026 11:20:06 AM
Coating_TS_LimitMinAbs | 50 | g/m²
Coating_TS_Nominal | 50 | g/m²
CoilID | 825210

## LengthProfiles
Length [m] | LP_Coating_TS_Avg [g/m²]
0 | 59.527073
4.29771 | 59.501751
8.59542 | 46.643524
12.89313 | 56.402924
17.19084 | 53.320755
21.488551 | 55.467922
25.78626 | 56.131302
30.083969 | 57.188042
34.38168 | 58.604767
38.679391 | 58.799904
42.977102 | 57.539848
47.274809 | 57.555672
51.57252 | 58.994839
55.87023 | 60.942184
60.167938 | 59.813984
64.465648 | 62.773422
68.763359 | 62.345867
73.06107 | 63.465488
77.358781 | 63.47506
81.656492 | 63.431232
85.954203 | 64.426315
90.251906 | 63.984791
94.549617 | 63.804127
98.847328 | 64.699394
103.145039 | 63.357048
107.44275 | 62.865261
111.740461 | 62.630604
116.038172 | 64.192917
120.335875 | 65.508102
124.633586 | 63.435646
128.931297 | 64.980133
133.229016 | 64.018013
137.526719 | 62.413857
141.824422 | 62.041264
146.122141 | 62.695927
150.419844 | 62.203548
154.717563 | 61.720078
159.015266 | 61.817661
163.312984 | 61.552582
167.610688 | 61.252811
171.908406 | 60.854862
176.206109 | 60.739197
180.503813 | 60.988213
184.801531 | 61.017189
189.099234 | 61.455208
193.396953 | 58.928482
197.694656 | 60.756504
201.992375 | 59.499847
206.290078 | 60.11861
210.587781 | 60.624317
214.8855 | 60.100353
219.183203 | 61.160343
223.480922 | 59.427574
227.778625 | 59.849293
232.076344 | 59.729839
236.374047 | 59.126064
240.67175 | 57.083664
244.969469 | 56.373451
249.267172 | 56.420044
253.564891 | 58.36673
257.862594 | 57.159664
262.160313 | 57.525406
266.458031 | 56.687187
270.755719 | 54.251583
275.053438 | 53.972141
279.351156 | 55.118687
283.648844 | 55.303852
287.946563 | 55.235626
292.244281 | 55.450752
296.542 | 54.411842
300.839688 | 55.260548
305.137406 | 54.933254
309.435125 | 53.070671
313.732813 | 54.813118
318.030531 | 57.746849
322.32825 | 56.337002
326.625969 | 55.633526
330.923656 | 54.631855
335.221375 | 55.136566
339.519094 | 55.683712
343.816813 | 54.74567
348.1145 | 55.447472
352.412219 | 55.863731
356.709938 | 54.608429
361.007625 | 53.703537
365.305344 | 53.912334
369.603063 | 52.712242
373.900781 | 52.244545
378.198469 | 51.696552
382.496188 | 52.577179
386.793906 | 52.631851
391.091594 | 50.60722
395.389313 | 49.470112
399.687031 | 49.828602
403.98475 | 50.327953
408.282438 | 47.97813
412.580156 | 46.469646
416.877875 | 47.568054
421.175563 | 47.02977
425.473281 | 44.655212
429.771 | 43.69173
434.068719 | 44.434345
438.366406 | 44.70533
442.664125 | 44.707287
446.961844 | 45.072266
451.259531 | 47.109215
455.55725 | 51.387161
459.854969 | 50.511589
464.152688 | 52.060276
468.450375 | 54.090439
472.748094 | 58.068783
477.045813 | 60.697552
481.3435 | 60.677219
485.641219 | 59.668427
489.938938 | 58.927006
494.236656 | 58.511055
498.534344 | 59.462025
502.832063 | 56.656826
507.129781 | 55.695286
511.4275 | 54.843945
515.725188 | 54.433002
520.022906 | 56.59911
524.320625 | 57.474884
528.618313 | 56.375717
532.916063 | 55.898247
537.21375 | 55.626667
541.511438 | 55.711037
545.809188 | 56.145229
550.106875 | 56.427773
554.404563 | 56.657379
558.702313 | 57.97744
563 | 55.521935