## Values
Fieldname | Fieldvalue | Fieldunit
DateTime | 5/28/2026 11:57:35 AM
Coating_TS_LimitMinAbs | 138 | g/m²
Coating_TS_Nominal | 138 | g/m²
CoilID | 823220

## LengthProfiles
Length [m] | LP_Coating_TS_Avg [g/m²]
0 | 122.45108
4.511628 | 120.832542
9.023256 | 101.399338
13.534884 | 96.033356
18.046512 | 96.893974
22.558141 | 83.959267
27.069768 | 86.281097
31.581395 | 78.605591
36.093023 | 77.514679
40.604652 | 74.071495
45.116281 | 75.238571
49.627906 | 69.786812
54.139535 | 69.93782
58.651164 | 73.884041
63.162789 | 73.696129
67.674422 | 72.686501
72.186047 | 68.580544
76.697672 | 72.053879
81.209305 | 90.536026
85.72093 | 88.166817
90.232563 | 85.344208
94.744188 | 86.759407
99.255813 | 85.484558
103.767445 | 77.404892
108.27907 | 74.843307
112.790695 | 74.296661
117.302328 | 71.003914
121.813953 | 71.13533
126.325578 | 76.469643
130.837211 | 78.741234
135.348844 | 76.989769
139.860469 | 78.382423
144.372094 | 75.53344
148.883719 | 79.129234
153.395344 | 72.836838
157.906984 | 71.115601
162.418609 | 81.453979
166.930234 | 79.71608
171.441859 | 81.015175
175.953484 | 82.935852
180.465125 | 80.729553
184.97675 | 81.902321
189.488375 | 82.851677
194 | 81.388138
198.511625 | 84.550163
203.02325 | 85.519699
207.534891 | 86.985443
212.046516 | 81.2799
216.558141 | 81.523979
221.069766 | 85.767525
225.581391 | 85.671127
230.093031 | 87.763885
234.604656 | 86.409431
239.116281 | 86.351501
243.627906 | 86.854584
248.139531 | 85.715813
252.651156 | 87.761986
257.162797 | 98.433449
261.674422 | 95.729416
266.186063 | 91.671494
270.697688 | 90.93045
275.209313 | 85.451874
279.720938 | 91.020866
284.232563 | 90.101883
288.744188 | 88.273628
293.255813 | 88.112274
297.767438 | 88.097275
302.279063 | 89.232346
306.790688 | 89.699539
311.302313 | 89.670982
315.813969 | 90.798355
320.325594 | 91.152702
324.837219 | 91.674561
329.348844 | 91.73967
333.860469 | 90.136604
338.372094 | 87.413437
342.883719 | 87.518341
347.395344 | 89.992188
351.906969 | 90.69545
356.418594 | 94.726753
360.93025 | 97.840645
365.441875 | 95.408592
369.9535 | 95.281929
374.465125 | 94.87162
378.97675 | 94.291885
383.488375 | 94.111343
388 | 96.921204