## Values
Fieldname | Fieldvalue | Fieldunit
DateTime | 5/28/2026 1:02:56 PM
Coating_TS_LimitMinAbs | 138 | g/m²
Coating_TS_Nominal | 138 | g/m²
CoilID | 823670

## LengthProfiles
Length [m] | LP_Coating_TS_Avg [g/m²]
0 | 116.212227
4.415584 | 116.003914
8.831169 | 59.222904
13.246754 | 61.003063
17.662338 | 60.391006
22.077922 | 58.35321
26.493508 | 62.117512
30.909092 | 60.416557
35.324676 | 60.913925
39.740262 | 60.719032
44.155844 | 62.155502
48.57143 | 63.323544
52.987016 | 65.827339
57.402598 | 66.551231
61.818184 | 66.020386
66.233766 | 65.560226
70.649352 | 66.525795
75.064938 | 67.059784
79.480523 | 68.94574
83.896102 | 68.582283
88.311688 | 72.972176
92.727273 | 71.727036
97.142859 | 69.42511
101.558445 | 74.921143
105.974031 | 74.654564
110.389609 | 73.530853
114.805195 | 72.035675
119.220781 | 71.162056
123.636367 | 70.410233
128.051953 | 72.743736
132.467531 | 73.880585
136.883125 | 73.176559
141.298703 | 72.845894
145.714281 | 72.368965
150.129875 | 73.314163
154.545453 | 75.918999
158.961047 | 75.553101
163.376625 | 80.615242
167.792203 | 81.888977
172.207797 | 83.401741
176.623375 | 94.254929
181.038969 | 113.457207
185.454547 | 108.718285
189.870125 | 76.449677
194.285719 | 73.978859
198.701297 | 85.719093
203.116891 | 115.66555
207.532469 | 100.291817
211.948063 | 80.798866
216.363641 | 79.798149
220.779219 | 103.178085
225.194813 | 106.817024
229.610391 | 102.685043
234.025984 | 105.191566
238.441563 | 103.551979
242.857141 | 101.123657
247.272734 | 100.739731
251.688313 | 103.07209
256.103906 | 101.008919
260.519484 | 102.116241
264.935063 | 105.937195
269.350656 | 111.108177
273.76625 | 110.062981
278.181813 | 106.843475
282.597406 | 76.642197
287.013 | 74.436646
291.428563 | 74.480965
295.844156 | 71.343529
300.25975 | 74.696556
304.675344 | 76.013489
309.090906 | 77.924698
313.5065 | 82.332092
317.922094 | 77.942291
322.337656 | 80.040527
326.75325 | 80.44381
331.168844 | 79.093216
335.584406 | 79.101463
340 | 85.163132
344.415594 | 80.565193
348.831188 | 84.178665
353.24675 | 80.822464
357.662344 | 61.79517
362.077938 | 59.797585
366.4935 | 60.457226
370.909094 | 60.169331
375.324688 | 56.376358
379.74025 | 57.167439
384.155844 | 54.901871
388.571438 | 54.381702
392.987031 | 55.886482
397.402594 | 62.764023
401.818188 | 83.456566
406.233781 | 85.063728
410.649344 | 84.965286
415.064938 | 90.466148
419.480531 | 89.672005
423.896125 | 86.676453
428.311688 | 83.658417
432.727281 | 84.760918
437.142875 | 80.922424
441.558438 | 82.148232
445.974031 | 82.314514
450.389625 | 79.405518
454.805188 | 79.183968
459.220781 | 80.80275
463.636375 | 79.647507
468.051969 | 98.014244
472.467531 | 106.291275
476.883125 | 113.103928
481.298719 | 105.029556
485.714281 | 83.266235
490.129875 | 87.48597
494.545469 | 88.532005
498.961031 | 82.9235
503.376625 | 86.770958
507.792219 | 84.397995
512.207813 | 87.1315
516.623375 | 88.142784
521.038969 | 83.590179
525.454563 | 83.843979
529.870125 | 82.84491
534.28575 | 84.367432
538.701313 | 85.410591
543.116875 | 89.043785
547.5325 | 85.32225
551.948063 | 91.485527
556.363625 | 91.505363
560.77925 | 94.396736
565.194813 | 96.148804
569.610375 | 97.916359
574.026 | 94.661354
578.441563 | 93.678574
582.857125 | 92.196701
587.27275 | 96.328102
591.688313 | 94.442139
596.103875 | 94.770554
600.5195 | 91.847076
604.935063 | 88.316895
609.350688 | 92.191643
613.76625 | 92.560165
618.181813 | 90.766876
622.597438 | 89.668045
627.013 | 92.343178
631.428563 | 87.063057
635.844188 | 94.289444
640.25975 | 87.70359
644.675313 | 86.230927
649.090938 | 89.227661
653.5065 | 87.408272
657.922063 | 92.357857
662.337688 | 94.780869
666.75325 | 90.234619
671.168813 | 89.441673
675.584438 | 85.864311
680 | 79.056984