## Values
Fieldname | Fieldvalue | Fieldunit
DateTime | 5/28/2026 2:07:48 PM
Coating_TS_LimitMinAbs | 138 | g/m²
Coating_TS_Nominal | 138 | g/m²
CoilID | 824100

## LengthProfiles
Length [m] | LP_Coating_TS_Avg [g/m²]
0 | 120.139481
5.366412 | 120.019203
10.732824 | 84.957878
16.099236 | 83.565338
21.465648 | 80.789688
26.832061 | 81.501717
32.198473 | 79.296402
37.564883 | 87.545769
42.931297 | 88.110977
48.297711 | 88.571693
53.664121 | 86.127052
59.030531 | 85.329964
64.396945 | 82.11319
69.763359 | 83.622192
75.129766 | 87.56884
80.49618 | 85.461296
85.862594 | 85.61544
91.229008 | 85.998978
96.595422 | 83.924477
101.961828 | 86.421265
107.328242 | 89.198479
112.694656 | 90.974266
118.061063 | 94.182922
123.427477 | 87.088158
128.793891 | 77.622993
134.160297 | 78.409714
139.526719 | 76.767334
144.893125 | 80.399323
150.259531 | 79.267334
155.625953 | 76.327408
160.992359 | 79.801491
166.358781 | 79.276344
171.725188 | 77.708267
177.091594 | 83.269638
182.458016 | 83.788055
187.824422 | 80.854889
193.190844 | 82.751328
198.55725 | 83.322266
203.923656 | 83.282211
209.290078 | 82.486748
214.656484 | 81.258102
220.022891 | 81.064667
225.389313 | 83.586479
230.755719 | 80.742882
236.122125 | 84.117447
241.488547 | 80.530655
246.854953 | 80.203979
252.221375 | 79.968002
257.587781 | 82.466248
262.954188 | 79.197166
268.320594 | 80.949875
273.687031 | 84.809258
279.053438 | 87.69577
284.419844 | 84.373093
289.78625 | 84.360626
295.152656 | 89.188858
300.519063 | 90.459702
305.8855 | 87.62645
311.251906 | 87.602478
316.618313 | 84.299522
321.984719 | 87.044258
327.351125 | 87.371368
332.717563 | 89.17672
338.083969 | 88.052444
343.450375 | 96.986542
348.816781 | 99.211418
354.183188 | 96.06443
359.549625 | 91.530014
364.916031 | 94.142151
370.282438 | 95.651939
375.648844 | 92.286385
381.01525 | 94.65509
386.381688 | 92.652023
391.748094 | 89.847458
397.1145 | 98.554192
402.480906 | 89.310875
407.847313 | 99.825363
413.213719 | 99.57296
418.580156 | 100.498428
423.946563 | 97.634773
429.312969 | 100.880096
434.679375 | 96.772743
440.045781 | 102.601952
445.412219 | 98.641617
450.778625 | 99.517426
456.145031 | 106.602585
461.511438 | 101.90107
466.877844 | 103.590271
472.24425 | 101.632729
477.610688 | 102.811714
482.977094 | 98.725395
488.3435 | 107.00737
493.709906 | 105.441727
499.076313 | 105.79055
504.44275 | 106.899727
509.809156 | 101.679977
515.175563 | 106.604919
520.541969 | 109.596703
525.908375 | 109.209396
531.274813 | 109.296516
536.641188 | 109.317459
542.007625 | 109.768837
547.374063 | 108.549721
552.740438 | 110.063423
558.106875 | 105.041992
563.47325 | 110.871025
568.839688 | 111.196632
574.206125 | 108.192108
579.5725 | 107.482033
584.938938 | 106.800056
590.305313 | 109.114433
595.67175 | 111.349022
601.038125 | 106.768433
606.404563 | 107.473328
611.771 | 104.209343
617.137375 | 103.778938
622.503813 | 106.270782
627.870188 | 100.324493
633.236625 | 101.816986
638.603063 | 102.145691
643.969438 | 107.910835
649.335875 | 104.724129
654.70225 | 110.547318
660.068688 | 105.475281
665.435125 | 104.458115
670.8015 | 106.806046
676.167938 | 113.40686
681.534313 | 109.091644
686.90075 | 110.577591
692.267188 | 120.117004
697.633563 | 115.987099
703 | 112.992584