## Values
Fieldname | Fieldvalue | Fieldunit
DateTime | 5/28/2026 3:06:38 PM
Coating_TS_LimitMinAbs | 138 | g/m²
Coating_TS_Nominal | 138 | g/m²
CoilID | 824330

## LengthProfiles
Length [m] | LP_Coating_TS_Avg [g/m²]
0 | 125.084435
4.964286 | 125.041985
9.928571 | 109.328331
14.892857 | 107.149025
19.857143 | 105.851212
24.821428 | 109.381104
29.785715 | 107.1241
34.75 | 104.132469
39.714285 | 105.213097
44.67857 | 105.761841
49.642855 | 105.761032
54.607141 | 105.38636
59.57143 | 103.569817
64.535715 | 104.27343
69.5 | 98.812881
74.464281 | 103.752823
79.42857 | 95.647491
84.392859 | 102.592461
89.357141 | 102.290291
94.32143 | 98.185341
99.285711 | 99.005196
104.25 | 99.007622
109.214281 | 100.075668
114.17857 | 100.470329
119.142859 | 102.014061
124.107141 | 103.02607
129.07143 | 98.506187
134.035719 | 98.758873
139 | 98.159851
143.964281 | 102.079262
148.928563 | 101.985039
153.892859 | 98.472321
158.857141 | 96.879776
163.821422 | 99.140167
168.785719 | 90.283722
173.75 | 102.164307
178.714281 | 97.760139
183.678563 | 98.252808
188.642859 | 98.559044
193.607141 | 91.155525
198.571422 | 99.493027
203.535719 | 101.965813
208.5 | 91.643051
213.464281 | 91.632164
218.428563 | 86.499336
223.392859 | 80.535027
228.357141 | 85.883263
233.321422 | 84.727875
238.285719 | 83.975807
243.25 | 79.641739
248.214281 | 83.773605
253.178563 | 96.098343
258.142859 | 109.638237
263.107125 | 109.704117
268.071438 | 106.809746
273.035719 | 105.691086
278 | 100.074158
282.964281 | 92.83213
287.928563 | 97.062111
292.892844 | 98.924469
297.857125 | 120.955338
302.821438 | 117.915321
307.785719 | 119.875717
312.75 | 117.277657
317.714281 | 107.868591
322.678563 | 107.877472
327.642844 | 112.069611
332.607125 | 119.863518
337.571438 | 122.139786
342.535719 | 122.535423
347.5 | 124.677902
352.464281 | 123.15876
357.428563 | 126.569275
362.392844 | 126.257874
367.357125 | 126.933334
372.321438 | 127.924683
377.285719 | 124.937004
382.25 | 124.9375
387.214281 | 125.162346
392.178563 | 123.639252
397.142844 | 128.734222
402.107125 | 124.178917
407.071438 | 132.382538
412.035719 | 132.536713
417 | 132.819855
421.964281 | 129.6548
426.928563 | 132.33197
431.892844 | 138.488022
436.857125 | 135.374207
441.821438 | 135.186554
446.785719 | 138.579834
451.75 | 133.89328
456.714281 | 132.716934
461.678563 | 131.291077
466.642844 | 128.195236
471.607125 | 129.23111
476.571438 | 130.333313
481.535719 | 132.723907
486.5 | 132.567352
491.464281 | 131.174179
496.428563 | 127.62529
501.392844 | 127.627625
506.357125 | 128.734772
511.321406 | 133.360657
516.285719 | 126.294357
521.25 | 120.856224
526.21425 | 123.960159
531.178563 | 121.053528
536.142875 | 126.688248
541.107125 | 125.560745
546.071438 | 121.213058
551.035688 | 121.746101
556 | 124.732056
560.96425 | 128.998047
565.928563 | 124.887718
570.892875 | 124.090576
575.857125 | 124.964935
580.821438 | 126.324181
585.785688 | 128.069748
590.75 | 129.840897
595.71425 | 126.89447
600.678563 | 122.003273
605.642875 | 117.630707
610.607125 | 122.804703
615.571438 | 126.673042
620.535688 | 120.567818
625.5 | 120.70797
630.46425 | 121.6269
635.428563 | 118.037857
640.392875 | 120.861534
645.357125 | 120.536102
650.321438 | 122.546928
655.285688 | 118.524155
660.25 | 117.77002
665.21425 | 119.47892
670.178563 | 124.014977
675.142875 | 128.618469
680.107125 | 132.170456
685.071438 | 125.198494
690.035688 | 121.631737
695 | 127.206032