## Values
Fieldname | Fieldvalue | Fieldunit
DateTime | 5/28/2026 3:49:27 PM
Coating_TS_LimitMinAbs | 138 | g/m²
Coating_TS_Nominal | 138 | g/m²
CoilID | 824330

## LengthProfiles
Length [m] | LP_Coating_TS_Avg [g/m²]
0 | 125.112686
5.311828 | 125.099449
10.623656 | 120.834816
15.935484 | 124.370506
21.247313 | 126.651329
26.559141 | 123.715218
31.870969 | 125.00428
37.182797 | 122.948746
42.494625 | 121.763062
47.806453 | 122.090668
53.118281 | 120.214493
58.430109 | 120.834145
63.741938 | 120.652496
69.053766 | 124.692612
74.365594 | 122.087746
79.677422 | 118.557106
84.98925 | 120.316803
90.301078 | 113.044579
95.612906 | 115.411079
100.924734 | 116.459091
106.236563 | 117.938263
111.548391 | 114.717995
116.860219 | 112.656166
122.172047 | 111.318283
127.483875 | 121.898674
132.795703 | 119.41552
138.107531 | 121.207878
143.419359 | 118.876915
148.731188 | 121.155945
154.043016 | 118.599434
159.354844 | 124.048004
164.666672 | 121.565575
169.9785 | 120.280258
175.290328 | 121.856766
180.602156 | 120.366615
185.913984 | 121.470184
191.225813 | 124.766754
196.537641 | 118.490044
201.849469 | 121.752243
207.161297 | 122.141846
212.473125 | 121.818481
217.784953 | 123.413925
223.096781 | 122.687965
228.408609 | 123.567886
233.720438 | 127.151764
239.032266 | 123.329155
244.344094 | 126.114082
249.655922 | 127.965843
254.96775 | 123.385025
260.279578 | 129.034485
265.591406 | 124.015007
270.90325 | 123.153763
276.215063 | 124.96608
281.526875 | 125.369385
286.838719 | 120.543465
292.150563 | 123.039589
297.462375 | 121.865471
302.774188 | 116.639252
308.086031 | 120.268906
313.397875 | 120.341621
318.709688 | 119.973579
324.0215 | 115.914185
329.333344 | 119.90387
334.645188 | 120.781082
339.957 | 117.355957
345.268813 | 120.692123
350.580656 | 115.063614
355.8925 | 116.019989
361.204313 | 118.33268
366.516125 | 115.54718
371.827969 | 115.283752
377.139813 | 116.187248
382.451625 | 119.361343
387.763438 | 122.47892
393.075281 | 123.199959
398.387125 | 123.017143
403.698938 | 124.330627
409.01075 | 120.994728
414.322594 | 123.188156
419.634438 | 124.965553
424.94625 | 122.103035
430.258063 | 128.401993
435.569906 | 124.988441
440.88175 | 126.502754
446.193563 | 128.754669
451.505375 | 129.205246
456.817219 | 135.042892
462.129063 | 136.677429
467.440875 | 142.128036
472.752688 | 141.792404
478.064531 | 147.618866
483.376375 | 120.374725
488.688188 | 126.430412
494 | 135.256439