## Values
Fieldname | Fieldvalue | Fieldunit
DateTime | 5/28/2026 4:06:27 PM
Coating_TS_LimitMinAbs | 138 | g/m²
Coating_TS_Nominal | 138 | g/m²
CoilID | 824330

## LengthProfiles
Length [m] | LP_Coating_TS_Avg [g/m²]
0 | 35.974266
8.589743 | 35.971359
17.179486 | 35.260029
25.76923 | 36.134064
34.358973 | 37.752426
42.948715 | 37.402428
51.538461 | 36.627968
60.128203 | 36.492973
68.717945 | 36.68314
77.307688 | 36.885025
85.89743 | 36.967621
94.487172 | 38.015884
103.076922 | 39.001255
111.666664 | 37.794388
120.256406 | 37.875938
128.846148 | 38.331146
137.435891 | 38.201172
146.025641 | 38.753445
154.615375 | 38.760296
163.205125 | 39.459305
171.794859 | 38.58979
180.384609 | 39.051529
188.974344 | 39.087673
197.564094 | 39.105118
206.153844 | 38.459637
214.743578 | 38.112774
223.333328 | 37.854862
231.923063 | 39.049126
240.512813 | 39.47826
249.102547 | 38.185024
257.692297 | 37.829544
266.282031 | 38.115467
274.871781 | 37.63475
283.461531 | 38.113201
292.051281 | 38.170788
300.641 | 38.211235
309.23075 | 38.302246
317.8205 | 38.594296
326.41025 | 38.138626
334.999969 | 38.261768