## Values
Fieldname | Fieldvalue | Fieldunit
DateTime | 5/28/2026 4:53:16 PM
Coating_TS_LimitMinAbs | 138 | g/m²
Coating_TS_Nominal | 138 | g/m²
CoilID | 824330

## LengthProfiles
Length [m] | LP_Coating_TS_Avg [g/m²]
0 | 39.091377
8.522124 | 39.09465
17.044248 | 39.678593
25.566371 | 39.523773
34.088496 | 37.713238
42.610621 | 37.152176
51.132742 | 38.828678
59.654867 | 38.534149
68.176992 | 40.510288
76.699117 | 33.494358
85.221242 | 35.744518
93.743367 | 35.293266
102.265484 | 35.352264
110.787609 | 35.183296
119.309734 | 35.6479
127.831859 | 35.062637
136.353984 | 35.44701
144.876109 | 34.820995
153.398234 | 35.780983
161.920359 | 35.730896
170.442484 | 37.695843
178.964609 | 39.905811
187.486734 | 39.080379
196.008859 | 38.425583
204.530969 | 37.942055
213.053094 | 39.170765
221.575219 | 38.110394
230.097344 | 37.831505
238.619469 | 37.451794
247.141594 | 37.439034
255.663719 | 45.787731
264.185844 | 48.035862
272.707969 | 48.041798
281.230094 | 49.184235
289.752219 | 47.457592
298.274344 | 48.632607
306.796469 | 48.770432
315.318594 | 47.699928
323.840719 | 49.580463
332.362844 | 47.96669
340.884969 | 48.163025
349.407094 | 49.174042
357.929219 | 49.055882
366.451344 | 47.983688
374.973469 | 48.49065
383.495594 | 48.516754
392.017719 | 46.797424
400.539844 | 49.328423
409.061938 | 49.518875
417.584063 | 49.383289
426.106188 | 48.116123
434.628313 | 52.063141
443.150438 | 48.280949
451.672563 | 49.049091
460.194688 | 47.384598
468.716813 | 48.66843
477.238938 | 48.171631
485.761063 | 47.577023
494.283188 | 47.179199
502.805313 | 48.106079
511.327438 | 48.268013
519.849563 | 47.891602
528.371688 | 46.199406
536.893813 | 46.011108
545.415938 | 44.987946
553.938063 | 45.188896
562.460188 | 45.071583
570.982313 | 44.356964
579.504438 | 47.82341
588.026563 | 49.608059
596.548688 | 49.459255
605.070813 | 48.299442
613.592938 | 48.361649
622.115063 | 48.272472
630.637188 | 48.449635
639.159313 | 48.243172
647.681438 | 48.325222
656.203563 | 49.274593
664.725688 | 49.656055
673.247813 | 49.570988
681.769938 | 50.504078
690.292063 | 50.530602
698.814188 | 51.241497
707.336313 | 51.082527
715.858438 | 47.324272
724.380563 | 41.845203
732.902688 | 42.183403
741.424813 | 42.681496
749.946938 | 43.427826
758.469063 | 46.487957
766.991188 | 44.618263
775.513313 | 44.501163
784.035438 | 43.056175
792.557563 | 42.985092
801.079688 | 43.630657
809.601813 | 43.85762
818.123875 | 43.816967
826.646 | 44.997066
835.168125 | 45.570564
843.69025 | 45.095898
852.212375 | 43.866661
860.7345 | 43.671963
869.256625 | 39.977333
877.77875 | 41.294949
886.300875 | 41.739651
894.823 | 41.428707
903.345125 | 39.532509
911.86725 | 39.92197
920.389375 | 39.771324
928.9115 | 41.002987
937.433625 | 40.684025
945.95575 | 42.676945
954.477875 | 44.000336
963 | 43.54179