## Values
Fieldname | Fieldvalue | Fieldunit
DateTime | 5/28/2026 5:55:04 PM
Coating_TS_LimitMinAbs | 50 | g/m²
Coating_TS_Nominal | 50 | g/m²
CoilID | 835050

## LengthProfiles
Length [m] | LP_Coating_TS_Avg [g/m²]
0 | 60.659706
8.709459 | 46.090126
17.418918 | 46.094109
26.128377 | 46.80299
34.837836 | 45.32513
43.547297 | 47.700214
52.256754 | 46.670807
60.966211 | 46.961983
69.675672 | 47.427662
78.385133 | 47.755466
87.094594 | 48.615753
95.804047 | 48.306992
104.513508 | 47.373531
113.222969 | 47.681805
121.932422 | 47.86488
130.641883 | 48.425652
139.351344 | 49.307541
148.060797 | 47.88031
156.770266 | 45.966202
165.479719 | 46.83884
174.189188 | 46.48101
182.898641 | 45.558933
191.608094 | 44.149628
200.317563 | 44.702545
209.027016 | 45.605824
217.736469 | 45.522121
226.445938 | 45.709049
235.155391 | 45.30975
243.864844 | 44.33638
252.574313 | 45.186844
261.283766 | 46.78252
269.993219 | 46.074696
278.702688 | 45.308781
287.412156 | 45.003716
296.121594 | 45.087109
304.831063 | 45.634094
313.540531 | 46.954426
322.249969 | 46.671337
330.959438 | 46.499367
339.668906 | 44.586468
348.378375 | 44.002991
357.087813 | 44.628166
365.797281 | 45.078278
374.50675 | 45.060265
383.216188 | 43.77319
391.925656 | 43.938053
400.635125 | 44.934116
409.344563 | 44.948799
418.054031 | 45.164249
426.7635 | 45.10535
435.472938 | 43.139057
444.182406 | 43.171089
452.891875 | 44.757736
461.601313 | 44.363995
470.310781 | 44.196072
479.02025 | 43.738209
487.729688 | 43.084839
496.439156 | 45.14753
505.148625 | 44.063347
513.858094 | 44.253265
522.567531 | 43.787514
531.277 | 43.96764
539.986438 | 43.683678
548.695938 | 44.718716
557.405375 | 44.368534
566.114813 | 44.354908
574.824313 | 42.991009
583.53375 | 43.198898
592.243188 | 44.807781
600.952688 | 44.690487
609.662125 | 45.129868
618.371563 | 45.038803
627.081063 | 43.666744
635.7905 | 43.903538
644.499938 | 44.454895
653.209438 | 44.989136
661.918875 | 45.373325
670.628313 | 43.687599
679.337813 | 43.875008
688.04725 | 44.146488
696.75675 | 45.645687
705.466188 | 45.544426
714.175625 | 46.04985
722.885125 | 45.27441
731.594563 | 43.469494
740.304 | 44.188324
749.0135 | 44.855518
757.722938 | 44.594952
766.432375 | 45.146423
775.141875 | 43.875519
783.851313 | 44.23238
792.56075 | 44.275703
801.27025 | 44.280228
809.979688 | 44.006676
818.689125 | 43.228321
827.398625 | 42.902302
836.108063 | 43.357258
844.8175 | 42.875
853.527 | 42.758778
862.236438 | 42.817242
870.945875 | 42.374733
879.655375 | 42.930557
888.364813 | 42.277798
897.07425 | 42.626831
905.78375 | 42.821068
914.493188 | 41.933338
923.202625 | 41.909958
931.912125 | 41.526978
940.621563 | 43.137127
949.331 | 42.569008
958.0405 | 43.848362
966.749938 | 42.471428
975.459375 | 43.434563
984.168875 | 43.76157
992.878313 | 43.487091
1001.587813 | 43.544666
1010.29725 | 43.749451
1019.006688 | 44.373577
1027.716188 | 44.681374
1036.425625 | 44.957157
1045.135063 | 45.121971
1053.8445 | 46.118736
1062.554 | 45.914787
1071.2635 | 47.334557
1079.972875 | 47.348663
1088.682375 | 47.339012
1097.391875 | 45.651398
1106.10125 | 45.063091
1114.81075 | 44.230217
1123.52025 | 44.598709
1132.229625 | 42.831577
1140.939125 | 43.811329
1149.648625 | 43.274475
1158.358 | 43.458984
1167.0675 | 43.329262
1175.777 | 42.736912
1184.486375 | 43.849945
1193.195875 | 44.001541
1201.905375 | 43.873692
1210.61475 | 44.708565
1219.32425 | 42.639709
1228.03375 | 43.275524
1236.743125 | 43.989529
1245.452625 | 43.55072
1254.162125 | 44.235268
1262.8715 | 42.57795
1271.581 | 44.00423
1280.2905 | 45.11235
1288.999875 | 46.589409