## Values
Fieldname | Fieldvalue | Fieldunit
DateTime | 5/27/2026 3:26:45 PM
Coating_TS_LimitMinAbs | 50 | g/m²
Coating_TS_Nominal | 50 | g/m²
CoilID | 825220

## LengthProfiles
Length [m] | LP_Coating_TS_Avg [g/m²]
0 | 54.385239
4.847222 | 54.382992
9.694444 | 53.540768
14.541666 | 50.147362
19.388889 | 48.586327
24.236111 | 51.254601
29.083332 | 52.113144
33.930555 | 52.275078
38.777777 | 52.257069
43.625 | 49.211308
48.472223 | 50.851151
53.319445 | 50.085632
58.166664 | 55.149227
63.013887 | 58.236008
67.861109 | 58.953449
72.708336 | 59.165417
77.555555 | 58.858856
82.402773 | 57.886562
87.25 | 62.319427
92.097219 | 62.455173
96.944445 | 62.67778
101.791664 | 62.37772
106.638891 | 64.478302
111.486109 | 64.839966
116.333328 | 64.141617
121.180555 | 62.056011
126.027773 | 63.458107
130.875 | 65.380264
135.722219 | 62.231934
140.569438 | 63.851406
145.416672 | 61.567043
150.263891 | 63.329399
155.111109 | 61.936829
159.958328 | 61.892643
164.805547 | 62.168633
169.652781 | 63.033749
174.5 | 64.053772
179.347219 | 60.933315
184.194438 | 64.094315
189.041672 | 72.10083
193.888891 | 72.297821
198.736109 | 71.010124
203.583328 | 71.705719
208.430547 | 73.676018
213.277781 | 72.826828
218.125 | 74.000992
222.972219 | 72.588661
227.819438 | 73.844292
232.666656 | 71.612473
237.513891 | 72.785301
242.361109 | 72.4506
247.208328 | 72.916611
252.055547 | 71.681526
256.902781 | 68.806953
261.75 | 66.71656
266.597219 | 67.399071
271.444438 | 67.692947
276.291656 | 67.764999
281.138875 | 67.904106
285.986094 | 66.677681
290.833344 | 66.739227
295.680563 | 66.330849
300.527781 | 66.308342
305.375 | 65.548683
310.222219 | 73.973175
315.069438 | 73.223351
319.916656 | 73.862335
324.763875 | 68.498962
329.611094 | 67.348442
334.458344 | 69.254517
339.305563 | 69.124901
344.152781 | 66.895996
349 | 65.326675
353.847219 | 66.025322
358.694438 | 64.743576
363.541656 | 63.536636
368.388875 | 62.320415
373.236094 | 60.128025
378.083344 | 57.937408
382.930563 | 60.809757
387.777781 | 57.80645
392.625 | 57.888161
397.472219 | 53.443954
402.319438 | 55.787159
407.166656 | 52.956726
412.013875 | 51.465942
416.861094 | 55.362671
421.708344 | 53.596439
426.555563 | 53.091782
431.402781 | 55.41893
436.25 | 51.677456
441.097219 | 54.684193
445.944438 | 54.854446
450.791656 | 54.739624
455.638875 | 56.960609
460.486094 | 53.02026
465.333313 | 57.503891
470.180563 | 55.299492
475.027781 | 57.264244
479.875 | 59.344326
484.722219 | 60.322571
489.569438 | 59.064972
494.416656 | 61.379341
499.263875 | 60.637833
504.111094 | 60.204636
508.958313 | 59.612297
513.805563 | 59.347637
518.652781 | 60.225391
523.5 | 58.183235
528.347188 | 57.63763
533.194438 | 57.98671
538.041688 | 56.764404
542.888875 | 56.704884
547.736125 | 54.640415
552.583313 | 54.805614
557.430563 | 56.113026
562.27775 | 55.435131
567.125 | 54.485004
571.972188 | 54.146511
576.819438 | 51.409283
581.666688 | 54.059242
586.513875 | 55.12933
591.361125 | 55.996086
596.208313 | 54.995167
601.055563 | 54.153248
605.90275 | 53.624523
610.75 | 54.00246
615.597188 | 54.808254
620.444438 | 53.928795
625.291688 | 54.208992
630.138875 | 53.654423
634.986125 | 52.611759
639.833313 | 53.196857
644.680563 | 55.298023
649.52775 | 54.444496
654.375 | 53.736263
659.222188 | 54.244373
664.069438 | 53.092113
668.916688 | 52.982704
673.763875 | 50.647556
678.611125 | 53.107388
683.458313 | 51.042294
688.305563 | 50.776657
693.15275 | 50.562122
698 | 49.90749