## Values
Fieldname | Fieldvalue | Fieldunit
DateTime | 5/27/2026 4:24:13 PM
Coating_TS_LimitMinAbs | 50 | g/m²
Coating_TS_Nominal | 50 | g/m²
CoilID | 825220

## LengthProfiles
Length [m] | LP_Coating_TS_Avg [g/m²]
0 | 135.128815
4.832117 | 134.867447
9.664233 | 71.596878
14.49635 | 68.300247
19.328467 | 71.964973
24.160584 | 70.780586
28.992699 | 70.931694
33.824816 | 70.737259
38.656934 | 74.843147
43.489051 | 91.970451
48.321168 | 90.009796
53.153285 | 73.771065
57.985398 | 72.209465
62.817516 | 72.481354
67.649633 | 72.754623
72.48175 | 68.617058
77.313867 | 69.471474
82.145984 | 67.119896
86.978102 | 66.884758
91.810219 | 58.360817
96.642336 | 56.407696
101.474453 | 58.770683
106.30657 | 57.161888
111.138688 | 55.723518
115.970797 | 58.648933
120.802914 | 53.615528
125.635031 | 57.667362
130.467148 | 57.883129
135.299266 | 57.004005
140.131391 | 58.504768
144.9635 | 56.519379
149.795625 | 57.480476
154.627734 | 56.885864
159.459844 | 57.674236
164.291969 | 56.956787
169.124078 | 57.793537
173.956203 | 57.702835
178.788313 | 58.949814
183.620438 | 58.025429
188.452547 | 60.072227
193.284672 | 56.712425
198.116781 | 59.554165
202.948906 | 58.694157
207.781016 | 58.931854
212.613141 | 59.389256
217.44525 | 57.945942
222.277375 | 58.515808
227.109484 | 59.379662
231.941594 | 59.003899
236.773719 | 59.73423
241.605828 | 56.376762
246.437953 | 58.326382
251.270063 | 57.192986
256.102188 | 59.280128
260.934297 | 58.344288
265.766406 | 58.162601
270.598531 | 58.184826
275.430656 | 55.882961
280.262781 | 56.475719
285.094875 | 56.175236
289.927 | 57.681072
294.759125 | 55.557354
299.59125 | 55.110443
304.423344 | 53.388084
309.255469 | 55.964386
314.087594 | 55.939457
318.919688 | 53.824398
323.751813 | 54.061264
328.583938 | 53.897362
333.416063 | 51.173073
338.248156 | 52.802917
343.080281 | 51.66544
347.912406 | 51.652409
352.744531 | 51.414265
357.576625 | 51.37133
362.40875 | 49.729824
367.240875 | 48.50457
372.073 | 48.92329
376.905094 | 48.599144
381.737219 | 48.062313
386.569344 | 48.062256
391.401438 | 48.058838
396.233563 | 47.624302
401.065688 | 47.189896
405.897813 | 47.180408
410.729906 | 45.783768
415.562031 | 46.580215
420.394156 | 47.066021
425.226281 | 47.02721
430.058375 | 48.542923
434.8905 | 48.776039
439.722625 | 48.696564
444.55475 | 49.734959
449.386844 | 50.905132
454.218969 | 51.051846
459.051094 | 51.703129
463.883188 | 50.950005
468.715313 | 52.069744
473.547438 | 52.047092
478.379563 | 52.903614
483.211656 | 54.844917
488.043781 | 53.377312
492.875906 | 52.611393
497.708031 | 54.24371
502.540125 | 54.214859
507.37225 | 53.768623
512.204375 | 53.359184
517.0365 | 52.961815
521.868594 | 52.384377
526.70075 | 52.972881
531.532813 | 52.211601
536.364938 | 54.150928
541.197063 | 52.079102
546.029188 | 54.775696
550.861313 | 52.361645
555.693438 | 54.855766
560.525563 | 53.473373
565.357625 | 53.323799
570.18975 | 56.093273
575.021875 | 54.462696
579.854 | 52.977448
584.686125 | 53.086193
589.51825 | 51.866802
594.350375 | 53.507477
599.1825 | 52.786636
604.014563 | 52.821877
608.846688 | 53.475281
613.678813 | 52.453724
618.510938 | 53.964565
623.343063 | 53.150829
628.175188 | 51.135433
633.007313 | 53.513943
637.839375 | 51.940708
642.6715 | 51.822166
647.503625 | 51.115128
652.33575 | 49.81815
657.167875 | 48.765343
662 | 46.410664