## Values
Fieldname | Fieldvalue | Fieldunit
DateTime | 5/27/2026 10:35:02 AM
Coating_TS_LimitMinAbs | 50 | g/m²
Coating_TS_Nominal | 50 | g/m²
CoilID | 825220

## LengthProfiles
Length [m] | LP_Coating_TS_Avg [g/m²]
0 | 49.610668
4.90625 | 49.630585
9.8125 | 56.335934
14.71875 | 54.493176
19.625 | 56.500206
24.53125 | 58.873749
29.4375 | 59.204292
34.34375 | 60.132507
39.25 | 58.327541
44.15625 | 59.217434
49.0625 | 61.005615
53.96875 | 58.971886
58.875 | 61.986019
63.78125 | 63.006393
68.6875 | 61.5331
73.59375 | 62.553833
78.5 | 64.589676
83.40625 | 64.751511
88.3125 | 64.028214
93.21875 | 64.118149
98.125 | 62.344196
103.03125 | 64.191986
107.9375 | 65.966721
112.84375 | 63.965054
117.75 | 62.49865
122.65625 | 64.472816
127.5625 | 64.786552
132.46875 | 62.898933
137.375 | 63.536667
142.28125 | 63.954868
147.1875 | 63.373978
152.09375 | 61.795467
157 | 60.750954