## Values
Fieldname | Fieldvalue | Fieldunit
DateTime | 5/27/2026 11:20:55 AM
Coating_TS_LimitMinAbs | 50 | g/m²
Coating_TS_Nominal | 50 | g/m²
CoilID | 825220

## LengthProfiles
Length [m] | LP_Coating_TS_Avg [g/m²]
0 | 62.182884
4.909091 | 62.183067
9.818182 | 62.111244
14.727272 | 60.579514
19.636363 | 62.691837
24.545453 | 61.467144
29.454545 | 63.049458
34.363637 | 60.477402
39.272727 | 62.400005
44.181816 | 62.696152
49.090906 | 64.567848
54 | 62.99469
58.90909 | 62.486431
63.81818 | 64.911636
68.727273 | 63.33128
73.636359 | 63.719292
78.545453 | 64.757248
83.454547 | 64.018677
88.363633 | 62.108757
93.272727 | 64.202049
98.181813 | 65.873817
103.090906 | 63.33057
108 | 64.10894
112.909086 | 64.116684
117.81818 | 62.352898
122.727273 | 61.850548
127.636359 | 63.5215
132.545453 | 60.880177
137.454547 | 62.075237
142.363641 | 61.821377
147.272719 | 61.041668
152.181813 | 59.199036
157.090906 | 57.94519
162 | 58.153816
166.909094 | 57.664337
171.818172 | 58.315823
176.727266 | 57.357677
181.636359 | 57.057533
186.545453 | 55.526455
191.454547 | 57.468578
196.363625 | 54.898739
201.272719 | 55.876617
206.181813 | 53.377174
211.090906 | 53.176838
216 | 54.366776
220.909094 | 53.656548
225.818172 | 51.335625
230.727266 | 50.739277
235.636359 | 51.516529
240.545453 | 49.9426
245.454547 | 49.750362
250.363625 | 49.194138
255.272719 | 48.842464
260.181813 | 47.660282
265.090906 | 46.052628
270 | 47.599331
274.909094 | 46.692211
279.818188 | 46.289131
284.727281 | 45.559952
289.636344 | 44.966995
294.545438 | 47.8778
299.454531 | 46.684448
304.363625 | 48.920902
309.272719 | 48.909874
314.181813 | 50.685448
319.090906 | 50.785538
324 | 53.897614
328.909094 | 53.083218
333.818188 | 52.965191
338.727281 | 52.606594
343.636344 | 52.657864
348.545438 | 52.995399
353.454531 | 51.060379
358.363625 | 53.542809
363.272719 | 52.212219
368.181813 | 52.063751
373.090906 | 52.632843
378 | 51.410538
382.909094 | 51.931816
387.818188 | 52.168468
392.72725 | 53.628883
397.636344 | 52.828056
402.545438 | 53.830456
407.454531 | 50.976692
412.363625 | 49.987267
417.272719 | 49.849342
422.181813 | 50.779823
427.090906 | 49.487976
432 | 50.471947
436.909094 | 51.645321
441.818188 | 48.816467
446.72725 | 48.795528
451.636344 | 48.327652
456.545438 | 48.541328
461.454531 | 48.22794
466.363625 | 47.625309
471.272719 | 47.123207
476.181813 | 46.168713
481.090906 | 47.693611
486 | 46.691833
490.909094 | 47.661777
495.818188 | 46.577015
500.72725 | 47.496769
505.636344 | 46.306965
510.545438 | 46.918388
515.454531 | 47.739429
520.363625 | 46.882751
525.272688 | 47.587574
530.181813 | 45.254639
535.090875 | 46.869663
540 | 45.182041