## Values
Fieldname | Fieldvalue | Fieldunit
DateTime | 5/27/2026 12:20:25 PM
Coating_TS_LimitMinAbs | 50 | g/m²
Coating_TS_Nominal | 50 | g/m²
CoilID | 825220

## LengthProfiles
Length [m] | LP_Coating_TS_Avg [g/m²]
0 | 66.578835
4.884615 | 66.823761
9.76923 | 70.668701
14.653846 | 68.122742
19.538461 | 69.976807
24.423076 | 70.115814
29.307691 | 68.946671
34.192305 | 68.750275
39.076922 | 67.359566
43.961539 | 67.427803
48.846152 | 67.426483
53.730766 | 68.196487
58.615383 | 67.023201
63.5 | 67.457977
68.384609 | 65.162727
73.269227 | 66.521889
78.153844 | 63.181778
83.038461 | 63.59267
87.923078 | 62.849915
92.807688 | 63.485123
97.692305 | 65.194122
102.576922 | 65.321701
107.461531 | 66.238686
112.346148 | 64.069656
117.230766 | 64.426155
122.115383 | 64.879005
127 | 65.2911
131.884609 | 65.874146
136.769219 | 66.451462
141.653844 | 65.856956
146.538453 | 65.00779
151.423078 | 65.777962
156.307688 | 66.030556
161.192297 | 66.425323
166.076922 | 65.707817
170.961531 | 65.799934
175.846156 | 65.498817
180.730766 | 67.533936
185.615375 | 68.363548
190.5 | 70.131638
195.384609 | 70.939339
200.269219 | 68.849388
205.153844 | 68.912643
210.038453 | 68.752258
214.923063 | 68.954277
219.807688 | 67.987457
224.692297 | 69.808418
229.576922 | 68.248108
234.461531 | 65.230392
239.346141 | 65.932838
244.230766 | 68.463516
249.115375 | 67.151672
254 | 68.68177
258.884609 | 67.372353
263.769219 | 66.382942
268.653844 | 67.47728
273.538438 | 67.820442
278.423063 | 64.518677
283.307688 | 62.554688
288.192313 | 60.947857
293.076906 | 62.7369
297.961531 | 59.962803
302.846156 | 59.360485
307.73075 | 59.374222
312.615375 | 57.686829
317.5 | 57.075016
322.384594 | 55.42461
327.269219 | 54.707592
332.153844 | 51.571484
337.038438 | 49.787769
341.923063 | 49.434238
346.807688 | 49.485313
351.692313 | 48.416027
356.576906 | 47.201393
361.461531 | 48.314701
366.346156 | 48.058228
371.23075 | 48.883186
376.115375 | 47.727043
381 | 50.872257
385.884594 | 49.727859
390.769219 | 48.367996
395.653844 | 49.501003
400.538438 | 50.426487
405.423063 | 51.850693
410.307688 | 51.859138
415.192281 | 54.030037
420.076906 | 54.913593
424.961531 | 57.391708
429.846125 | 56.335526
434.73075 | 58.195244
439.615375 | 59.026031
444.5 | 59.419708
449.384594 | 61.935993
454.269219 | 62.035183
459.153844 | 61.252277
464.038438 | 64.015953
468.923063 | 63.0224
473.807688 | 62.677067
478.692281 | 61.852318
483.576906 | 62.067226
488.461531 | 61.612728
493.346125 | 63.353313
498.23075 | 62.312729
503.115375 | 62.07198
508 | 61.694077
512.884594 | 60.761642
517.769219 | 60.295685
522.653844 | 62.75079
527.538438 | 63.381676
532.423063 | 63.000462
537.307688 | 59.935898
542.192313 | 60.690754
547.076875 | 60.577171
551.9615 | 60.686924
556.846125 | 59.577789
561.73075 | 59.854107
566.615375 | 60.607365
571.5 | 58.916927
576.384625 | 58.43644
581.269188 | 58.520061
586.153813 | 59.603577
591.038438 | 57.461452
595.923063 | 58.275562
600.807688 | 59.29723
605.692313 | 59.45071
610.576875 | 56.593987
615.4615 | 57.646332
620.346125 | 58.13026
625.23075 | 56.398972
630.115375 | 56.29464
635 | 52.963356